## Sheet1
vah_code | file_name | cycle_number | first_time_s | last_time_s | duration_s | max_v | min_v | max_i | min_i | total_q | total_e | undercharged_severity
VAH07 | VAH07.csv | 5 | 60021.34 | 1789933.8 | 1729912.5 | 4.000648 | 2.5239313 | 3006.0532 | -21384.742 | 1887.155 | 7.176968 | 2 (major)
VAH07 | VAH07.csv | 6 | 66460.59 | 1796219.3 | 1729758.7 | 4.000648 | 2.5225525 | 3006.6445 | -21413.711 | 1886.595 | 7.174708 | 2 (major)
VAH07 | VAH07.csv | 7 | 72896.23 | 1802513.4 | 1729617.2 | 4.000648 | 2.5202286 | 3005.6592 | -21411.543 | 1886.731 | 7.175051 | 2 (major)
VAH07 | VAH07.csv | 8 | 79234.38 | 1808811.9 | 1729577.5 | 4.0006871 | 2.516644 | 3006.0532 | -21455.885 | 1886.918 | 7.175731 | 2 (major)
VAH07 | VAH07.csv | 9 | 85647.07 | 1815114.4 | 1729467.4 | 4.0005693 | 2.5159349 | 3006.0535 | -21449.578 | 1887.412 | 7.177378 | 2 (major)
VAH07 | VAH07.csv | 10 | 92094.58 | 1821435.5 | 1729340.9 | 4.000648 | 2.5193226 | 3007.2358 | -21422.578 | 1887.643 | 7.177823 | 2 (major)
VAH07 | VAH07.csv | 11 | 98533.51 | 1827756.2 | 1729222.6 | 4.000648 | 2.5199528 | 3006.8418 | -21410.951 | 1887.183 | 7.176014 | 2 (major)
VAH07 | VAH07.csv | 12 | 105011 | 1834082.5 | 1729071.5 | 4.000648 | 2.5199134 | 3006.8418 | -21416.273 | 1886.55 | 7.173517 | 2 (major)
VAH07 | VAH07.csv | 13 | 111495.8 | 1840417.2 | 1728921.4 | 4.0006084 | 2.5208588 | 3005.6592 | -21413.119 | 1886.657 | 7.174042 | 2 (major)
VAH07 | VAH07.csv | 14 | 117914.4 | 1846741.2 | 1728826.8 | 4.0006871 | 2.5161712 | 3006.0532 | -21460.811 | 1886.054 | 7.171606 | 2 (major)
VAH07 | VAH07.csv | 15 | 124231.2 | 1853039.3 | 1728808.1 | 4.000648 | 2.509593 | 3005.2651 | -21514.414 | 1886.995 | 7.175071 | 2 (major)
VAH07 | VAH07.csv | 16 | 130524.6 | 1859343.8 | 1728819.2 | 4.000648 | 2.5072296 | 3005.4619 | -21527.223 | 1888.325 | 7.180129 | 2 (major)
VAH07 | VAH07.csv | 17 | 136964.8 | 1865638.2 | 1728673.4 | 4.000648 | 2.5057328 | 3005.6589 | -21551.463 | 1888.829 | 7.181968 | 2 (major)
VAH07 | VAH07.csv | 18 | 143414.5 | 1871935.2 | 1728520.7 | 4.000648 | 2.5030148 | 3006.0535 | -21564.471 | 1888.89 | 7.181924 | 2 (major)
VAH07 | VAH07.csv | 19 | 149822.2 | 1878214.8 | 1728392.6 | 4.0005693 | 2.5011241 | 3005.8562 | -21584.965 | 1889.234 | 7.183147 | 2 (major)
VAH07 | VAH07.csv | 20 | 156255.5 | 1901953.5 | 1745698.0 | 4.0006084 | 2.500021 | 3005.6592 | -21582.795 | 1889.469 | 7.183784 | 2 (major)
VAH07 | VAH07.csv | 21 | 162627 | 168858.8 | 6231.827 | 4.0005693 | 2.6890175 | 3005.0681 | -20077.389 | 1855.726 | 7.074773 | 2 (major)
VAH07 | VAH07.csv | 22 | 168888.8 | 175157.7 | 6268.837 | 4.0006084 | 2.6895297 | 3005.6592 | -20070.49 | 1857.495 | 7.080479 | 2 (major)
VAH07 | VAH07.csv | 23 | 175187.7 | 181438.2 | 6250.505 | 4.0006084 | 2.6922083 | 3005.0679 | -20054.922 | 1855.592 | 7.071436 | 2 (major)
VAH07 | VAH07.csv | 24 | 181468.2 | 187752.4 | 6284.257 | 4.0006084 | 2.6932716 | 3006.0532 | -20042.311 | 1856.244 | 7.072681 | 2 (major)
VAH07 | VAH07.csv | 25 | 187782.4 | 193984 | 6201.605 | 4.0006084 | 2.6887417 | 3005.6592 | -20072.068 | 1856.261 | 7.072214 | 2 (major)
VAH07 | VAH07.csv | 26 | 194014 | 200281.1 | 6267.041 | 4.0006084 | 2.6882691 | 3005.0679 | -20085.074 | 1859.307 | 7.08426 | 2 (major)
VAH07 | VAH07.csv | 27 | 200311.1 | 206532 | 6220.913 | 4.0006084 | 2.6865754 | 3004.8708 | -20088.229 | 1856.913 | 7.075335 | 2 (major)
VAH07 | VAH07.csv | 28 | 206562 | 212748.5 | 6186.553 | 4.0005693 | 2.6784215 | 3004.2798 | -20154.641 | 1859.122 | 7.084251 | 2 (major)
VAH07 | VAH07.csv | 29 | 212778.5 | 219042 | 6263.463 | 4.0005693 | 2.6775942 | 3005.0679 | -20162.918 | 1859.153 | 7.085048 | 2 (major)
VAH07 | VAH07.csv | 30 | 219072 | 225309.9 | 6237.863 | 4.0006084 | 2.679682 | 3004.6736 | -20139.859 | 1855.976 | 7.071439 | 2 (major)
VAH07 | VAH07.csv | 31 | 225339.9 | 231611.9 | 6272.087 | 4.0006084 | 2.6818879 | 3005.0681 | -20121.926 | 1858.306 | 7.078989 | 2 (major)
VAH07 | VAH07.csv | 32 | 231641.9 | 237841.2 | 6199.269 | 4.0005693 | 2.6773186 | 3005.2651 | -20162.719 | 1856.942 | 7.073608 | 2 (major)
VAH07 | VAH07.csv | 33 | 237871.2 | 244081 | 6209.769 | 4.0006084 | 2.6754277 | 3005.8562 | -20182.23 | 1860.853 | 7.0889 | 2 (major)
VAH07 | VAH07.csv | 34 | 244111 | 250303.1 | 6192.123 | 4.0005693 | 2.6715674 | 3005.2649 | -20212.381 | 1858.906 | 7.082249 | 2 (major)
VAH07 | VAH07.csv | 35 | 250333.1 | 256430.8 | 6097.701 | 4.0005693 | 2.6597502 | 3004.4768 | -20293.18 | 1858.195 | 7.079648 | 2 (major)
VAH07 | VAH07.csv | 36 | 256460.8 | 262628.7 | 6167.909 | 4.0005693 | 2.6579382 | 3005.0679 | -20317.814 | 1862.512 | 7.095867 | 2 (major)
VAH07 | VAH07.csv | 37 | 262658.7 | 268929.1 | 6270.435 | 4.000648 | 2.669204 | 3004.4766 | -20225.189 | 1862.535 | 7.095592 | 2 (major)
VAH07 | VAH07.csv | 38 | 268959.1 | 275253.4 | 6294.287 | 4.0005693 | 2.6720402 | 3004.8708 | -20208.834 | 1858.855 | 7.081388 | 2 (major)
VAH07 | VAH07.csv | 39 | 275283.4 | 281558.6 | 6275.137 | 4.0005693 | 2.6708977 | 3005.6592 | -20206.666 | 1857.021 | 7.073858 | 2 (major)
VAH07 | VAH07.csv | 40 | 281588.6 | 287835.2 | 6246.649 | 4.0006084 | 2.6689284 | 3005.4619 | -20227.949 | 1858.049 | 7.077322 | 2 (major)
VAH07 | VAH07.csv | 41 | 287865.2 | 294143.1 | 6277.903 | 4.0006084 | 2.6699917 | 3005.6589 | -20220.266 | 1859.672 | 7.083433 | 2 (major)
VAH07 | VAH07.csv | 42 | 294173.1 | 300351.1 | 6177.991 | 4.0005693 | 2.6591594 | 3005.6592 | -20303.82 | 1858.239 | 7.078409 | 2 (major)
VAH07 | VAH07.csv | 43 | 300381.1 | 306558.2 | 6177.079 | 4.0006084 | 2.6524236 | 3005.0679 | -20358.213 | 1860.862 | 7.088519 | 2 (major)
VAH07 | VAH07.csv | 44 | 306588.2 | 312860.1 | 6271.923 | 4.0005693 | 2.6610501 | 3004.6738 | -20280.959 | 1861.627 | 7.090712 | 2 (major)
VAH07 | VAH07.csv | 45 | 312890.1 | 319176.1 | 6285.975 | 4.0005693 | 2.6643589 | 3005.2649 | -20257.115 | 1859.685 | 7.083218 | 2 (major)
VAH07 | VAH07.csv | 46 | 319206.1 | 325465.9 | 6259.823 | 4.0005693 | 2.6612866 | 3005.6589 | -20283.523 | 1859.099 | 7.081203 | 2 (major)
VAH07 | VAH07.csv | 47 | 325495.9 | 331725.7 | 6229.757 | 4.0006084 | 2.6551809 | 3006.6445 | -20329.045 | 1859.26 | 7.081992 | 2 (major)
VAH07 | VAH07.csv | 48 | 331755.7 | 337982.5 | 6226.791 | 4.0005693 | 2.6497056 | 3005.0679 | -20368.262 | 1860.728 | 7.087612 | 2 (major)
VAH07 | VAH07.csv | 49 | 338012.5 | 344139.3 | 6126.861 | 4.0006084 | 2.6402519 | 3004.8711 | -20448.469 | 1860.304 | 7.085735 | 2 (major)
VAH07 | VAH07.csv | 50 | 371483.4 | 378335.6 | 6852.181 | 4.0006084 | 2.7121005 | 3005.2649 | -19897.07 | 2226.551 | 8.377462 | 2 (major)
VAH07 | VAH07.csv | 51 | 378365.6 | 384727.2 | 6361.529 | 4.0006084 | 2.7091856 | 3005.8562 | -19918.945 | 1856.713 | 7.079333 | 2 (major)
VAH07 | VAH07.csv | 52 | 384757.2 | 391038.6 | 6281.419 | 4.000648 | 2.696738 | 3005.6592 | -20014.721 | 1856.284 | 7.076804 | 2 (major)
VAH07 | VAH07.csv | 53 | 391068.6 | 397362.2 | 6293.663 | 4.0005693 | 2.6911447 | 3006.6445 | -20063.791 | 1859.408 | 7.088318 | 2 (major)
VAH07 | VAH07.csv | 54 | 397392.2 | 403740.3 | 6348.055 | 4.0005693 | 2.695832 | 3007.0388 | -20027.334 | 1860.494 | 7.091446 | 2 (major)
VAH07 | VAH07.csv | 55 | 403770.3 | 410114.6 | 6344.307 | 4.0005298 | 2.6960685 | 3006.0535 | -20026.348 | 1859.556 | 7.087585 | 2 (major)
VAH07 | VAH07.csv | 56 | 410144.6 | 416464.7 | 6320.117 | 4.0006084 | 2.6912234 | 3004.8708 | -20061.625 | 1858.687 | 7.084231 | 2 (major)
VAH07 | VAH07.csv | 57 | 416494.7 | 422780.9 | 6286.169 | 4.0005693 | 2.6856694 | 3005.0679 | -20094.926 | 1859.62 | 7.087594 | 2 (major)
VAH07 | VAH07.csv | 58 | 422810.9 | 429102.5 | 6291.571 | 4.0005693 | 2.6827939 | 3005.4619 | -20126.656 | 1860.831 | 7.091979 | 2 (major)
VAH07 | VAH07.csv | 59 | 429132.5 | 435382 | 6249.499 | 4.0005693 | 2.6767275 | 3006.4475 | -20161.342 | 1861.218 | 7.093254 | 2 (major)
VAH07 | VAH07.csv | 60 | 435412 | 441684.1 | 6272.187 | 4.0005693 | 2.6721978 | 3005.6592 | -20200.949 | 1862.489 | 7.097683 | 2 (major)
VAH07 | VAH07.csv | 61 | 441714.1 | 448055.1 | 6340.959 | 4.0005693 | 2.6797214 | 3005.2649 | -20144.59 | 1863.629 | 7.101273 | 2 (major)
VAH07 | VAH07.csv | 62 | 448085.1 | 454432.5 | 6347.441 | 4.000648 | 2.6835816 | 3004.8711 | -20118.969 | 1861.493 | 7.09284 | 2 (major)
VAH07 | VAH07.csv | 63 | 454462.5 | 460802.2 | 6339.637 | 4.0006084 | 2.6825969 | 3005.2649 | -20129.219 | 1860.463 | 7.088535 | 2 (major)
VAH07 | VAH07.csv | 64 | 460832.2 | 467186.5 | 6354.373 | 4.0005693 | 2.6798 | 3004.8708 | -20144.982 | 1860.298 | 7.087697 | 2 (major)
VAH07 | VAH07.csv | 65 | 467216.5 | 473481.1 | 6264.535 | 4.0005693 | 2.6746399 | 3005.2651 | -20183.807 | 1858.479 | 7.080216 | 2 (major)
VAH07 | VAH07.csv | 66 | 473511.1 | 479810.7 | 6299.631 | 4.0005298 | 2.6721978 | 3006.2502 | -20207.258 | 1863.367 | 7.098302 | 2 (major)
VAH07 | VAH07.csv | 67 | 479840.7 | 486130.3 | 6289.621 | 4.0006084 | 2.6665649 | 3005.0681 | -20237.213 | 1861.682 | 7.092545 | 2 (major)
VAH07 | VAH07.csv | 68 | 486160.3 | 492495.2 | 6334.833 | 4.0005693 | 2.6703858 | 3005.2651 | -20218.293 | 1862.988 | 7.097064 | 2 (major)
VAH07 | VAH07.csv | 69 | 492525.2 | 498892.4 | 6367.265 | 4.0006084 | 2.6742461 | 3008.2212 | -20186.762 | 1862.189 | 7.093706 | 2 (major)
VAH07 | VAH07.csv | 70 | 498922.4 | 505276.6 | 6354.175 | 4.0006084 | 2.6720402 | 3005.4619 | -20207.85 | 1860.929 | 7.089071 | 2 (major)
VAH07 | VAH07.csv | 71 | 505306.6 | 511643.4 | 6336.819 | 4.0006084 | 2.6681011 | 3004.6738 | -20231.496 | 1861.339 | 7.090489 | 2 (major)
VAH07 | VAH07.csv | 72 | 511673.4 | 518000.8 | 6327.383 | 4.0006084 | 2.6652255 | 3004.6738 | -20254.949 | 1861.624 | 7.091064 | 2 (major)
VAH07 | VAH07.csv | 73 | 518030.8 | 524316.4 | 6285.613 | 4.0005693 | 2.6629803 | 3004.8708 | -20275.443 | 1862.538 | 7.094225 | 2 (major)
VAH07 | VAH07.csv | 74 | 524346.4 | 530623.5 | 6277.081 | 4.0005693 | 2.6600261 | 3004.4768 | -20285.887 | 1862.437 | 7.093737 | 2 (major)
VAH07 | VAH07.csv | 75 | 530653.5 | 536990.1 | 6336.571 | 4.000648 | 2.6626651 | 3005.2649 | -20268.545 | 1862.942 | 7.095446 | 2 (major)
VAH07 | VAH07.csv | 76 | 537020.1 | 543377.8 | 6357.715 | 4.0005693 | 2.6652255 | 3004.8708 | -20251.598 | 1862.266 | 7.092542 | 2 (major)
VAH07 | VAH07.csv | 77 | 543407.8 | 549762.5 | 6354.731 | 4.0006084 | 2.6640832 | 3005.8564 | -20258.102 | 1861.812 | 7.090799 | 2 (major)
VAH07 | VAH07.csv | 78 | 549792.5 | 556105.9 | 6313.343 | 4.0006084 | 2.6588442 | 3006.2505 | -20304.215 | 1861.127 | 7.088282 | 2 (major)
VAH07 | VAH07.csv | 79 | 556135.9 | 562426.2 | 6290.291 | 4.0006084 | 2.6574657 | 3005.6592 | -20307.17 | 1863.021 | 7.095303 | 2 (major)
VAH07 | VAH07.csv | 80 | 562456.2 | 568729.6 | 6273.481 | 4.0006084 | 2.6537628 | 3005.0679 | -20345.797 | 1862.942 | 7.09451 | 2 (major)
VAH07 | VAH07.csv | 81 | 568759.6 | 575009.1 | 6249.483 | 4.000648 | 2.6441514 | 3005.0679 | -20424.428 | 1863.311 | 7.096522 | 2 (major)
VAH07 | VAH07.csv | 82 | 575039.1 | 581357.4 | 6318.271 | 4.0006084 | 2.648839 | 3004.8708 | -20372.4 | 1864.957 | 7.102307 | 2 (major)
VAH07 | VAH07.csv | 83 | 581387.4 | 587653 | 6265.593 | 4.0006084 | 2.6508086 | 3006.0532 | -20364.518 | 1862.292 | 7.091032 | 2 (major)
VAH07 | VAH07.csv | 84 | 587683 | 593956.7 | 6273.727 | 4.0005693 | 2.6515176 | 3005.2649 | -20354.467 | 1863.961 | 7.096726 | 2 (major)
VAH07 | VAH07.csv | 85 | 593986.7 | 600286.7 | 6299.955 | 4.0005693 | 2.6500602 | 3005.8562 | -20367.275 | 1864.695 | 7.10019 | 2 (major)
VAH07 | VAH07.csv | 86 | 600316.7 | 606650 | 6333.381 | 4.0006084 | 2.6507299 | 3007.0386 | -20362.744 | 1862.809 | 7.093287 | 2 (major)
VAH07 | VAH07.csv | 87 | 606680 | 613033.4 | 6353.321 | 4.0005693 | 2.6532114 | 3005.2649 | -20349.738 | 1863.398 | 7.095073 | 2 (major)
VAH07 | VAH07.csv | 88 | 613063.4 | 619351.5 | 6288.097 | 4.0006084 | 2.6489179 | 3007.2358 | -20372.4 | 1862.294 | 7.091167 | 2 (major)
VAH07 | VAH07.csv | 89 | 619381.5 | 625727.4 | 6345.907 | 4.0006084 | 2.6505723 | 3005.2649 | -20363.139 | 1863.776 | 7.09683 | 2 (major)
VAH07 | VAH07.csv | 90 | 625757.4 | 632132.7 | 6375.359 | 4.0006084 | 2.6515176 | 3005.2649 | -20357.818 | 1862.743 | 7.092674 | 2 (major)
VAH07 | VAH07.csv | 91 | 632162.7 | 638492 | 6329.249 | 4.0005298 | 2.6487997 | 3004.8708 | -20377.131 | 1860.247 | 7.082418 | 2 (major)
VAH07 | VAH07.csv | 92 | 638522 | 644839.3 | 6317.319 | 4.0005693 | 2.6493511 | 3005.2649 | -20369.443 | 1862.482 | 7.090105 | 2 (major)
VAH07 | VAH07.csv | 93 | 644869.3 | 651224.3 | 6355.031 | 4.0005298 | 2.6499419 | 3004.2798 | -20367.473 | 1864.123 | 7.096576 | 2 (major)
VAH07 | VAH07.csv | 94 | 651254.3 | 657574.8 | 6320.529 | 4.0006084 | 2.6471059 | 3005.0679 | -20385.604 | 1862.312 | 7.090307 | 2 (major)
VAH07 | VAH07.csv | 95 | 657604.8 | 663870.6 | 6265.729 | 4.000648 | 2.6387157 | 3004.4768 | -20451.031 | 1862.314 | 7.090529 | 2 (major)
VAH07 | VAH07.csv | 96 | 663900.6 | 670224.2 | 6323.589 | 4.000648 | 2.6407247 | 3004.4766 | -20446.104 | 1864.47 | 7.098584 | 2 (major)
VAH07 | VAH07.csv | 97 | 670254.2 | 676632.1 | 6377.941 | 4.0006084 | 2.6464362 | 3006.8418 | -20392.305 | 1864.4 | 7.09772 | 2 (major)
VAH07 | VAH07.csv | 98 | 676662.1 | 683033.2 | 6371.061 | 4.000648 | 2.6484058 | 3005.6589 | -20388.363 | 1862.936 | 7.092249 | 2 (major)
VAH07 | VAH07.csv | 99 | 683063.2 | 689430 | 6366.861 | 4.0006084 | 2.6469877 | 3005.4622 | -20398.807 | 1862.436 | 7.090414 | 2 (major)
VAH07 | VAH07.csv | 100 | 716441.6 | 723213.8 | 6772.147 | 4.0005693 | 2.680903 | 3006.8418 | -20134.539 | 2180.39 | 8.210314 | 2 (major)
VAH07 | VAH07.csv | 101 | 723243.8 | 729630.6 | 6386.857 | 4.0005693 | 2.6770034 | 3004.8708 | -20172.18 | 1861.775 | 7.093181 | 2 (major)
VAH07 | VAH07.csv | 102 | 729660.6 | 736042.1 | 6381.515 | 4.0006084 | 2.6720006 | 3005.2651 | -20199.176 | 1861.779 | 7.092661 | 2 (major)
VAH07 | VAH07.csv | 103 | 736072.1 | 742471 | 6398.897 | 4.0006084 | 2.6705039 | 3005.4622 | -20211.789 | 1863.062 | 7.096832 | 2 (major)
VAH07 | VAH07.csv | 104 | 742501 | 748946.8 | 6445.781 | 4.0005693 | 2.6701889 | 3004.8708 | -20211.789 | 1862.956 | 7.096243 | 2 (major)
VAH07 | VAH07.csv | 105 | 748976.8 | 755319.1 | 6342.275 | 4.0005298 | 2.6651468 | 3005.4622 | -20251.99 | 1858.472 | 7.078078 | 2 (major)
VAH07 | VAH07.csv | 106 | 755349.1 | 761837.4 | 6488.367 | 4.0005693 | 2.6694798 | 3005.0679 | -20222.43 | 1867.321 | 7.110878 | 2 (major)
VAH07 | VAH07.csv | 107 | 761867.4 | 768375.6 | 6508.171 | 4.0006084 | 2.6699917 | 3006.0532 | -20214.746 | 1863.502 | 7.097519 | 2 (major)
VAH07 | VAH07.csv | 108 | 768405.6 | 774903 | 6497.415 | 4.000648 | 2.6678255 | 3005.6592 | -20230.313 | 1862.825 | 7.094775 | 2 (major)
VAH07 | VAH07.csv | 109 | 774933 | 781416.2 | 6483.209 | 4.0006084 | 2.6661315 | 3005.856 | -20253.174 | 1862.877 | 7.09477 | 2 (major)
VAH07 | VAH07.csv | 110 | 781446.2 | 787935.5 | 6489.237 | 4.0006084 | 2.6660922 | 3005.8562 | -20249.627 | 1863.056 | 7.095087 | 2 (major)
VAH07 | VAH07.csv | 111 | 787965.5 | 794405.4 | 6439.911 | 4.0005693 | 2.663059 | 3005.4619 | -20276.824 | 1861.575 | 7.088894 | 2 (major)
VAH07 | VAH07.csv | 112 | 794435.4 | 800940.6 | 6505.243 | 4.0005693 | 2.6613653 | 3005.0679 | -20281.945 | 1863.213 | 7.094667 | 2 (major)
VAH07 | VAH07.csv | 113 | 800970.6 | 807460 | 6489.395 | 4.0005298 | 2.6601837 | 3004.4766 | -20292.588 | 1863.059 | 7.093953 | 2 (major)
VAH07 | VAH07.csv | 114 | 807490 | 813945.9 | 6455.875 | 4.0005693 | 2.6573081 | 3005.6589 | -20314.068 | 1863.425 | 7.095373 | 2 (major)
VAH07 | VAH07.csv | 115 | 813975.9 | 820436.7 | 6460.845 | 4.0005693 | 2.6567566 | 3005.4622 | -20316.432 | 1864.005 | 7.097672 | 2 (major)
VAH07 | VAH07.csv | 116 | 820466.7 | 826968.7 | 6501.945 | 4.0005693 | 2.6567171 | 3006.8416 | -20319.391 | 1863.782 | 7.09657 | 2 (major)
VAH07 | VAH07.csv | 117 | 826998.7 | 833487.9 | 6489.217 | 4.0006084 | 2.6553779 | 3007.4326 | -20336.338 | 1863.692 | 7.096112 | 2 (major)
VAH07 | VAH07.csv | 118 | 833517.9 | 839994.4 | 6476.463 | 4.0006084 | 2.6539993 | 3004.8711 | -20335.744 | 1864.1 | 7.097597 | 2 (major)
VAH07 | VAH07.csv | 119 | 840024.4 | 846483.3 | 6458.931 | 4.0006084 | 2.6520298 | 3005.2651 | -20356.439 | 1864.13 | 7.097446 | 2 (major)
VAH07 | VAH07.csv | 120 | 846513.3 | 852934.2 | 6420.901 | 4.0006084 | 2.6500208 | 3005.4622 | -20369.838 | 1864.429 | 7.098181 | 2 (major)
VAH07 | VAH07.csv | 121 | 852964.2 | 859397.4 | 6433.159 | 4.0006084 | 2.6473029 | 3006.4475 | -20392.896 | 1864.535 | 7.098487 | 2 (major)
VAH07 | VAH07.csv | 122 | 859427.4 | 865842.2 | 6414.871 | 4.0005693 | 2.6454515 | 3005.4619 | -20404.918 | 1864.706 | 7.098974 | 2 (major)
VAH07 | VAH07.csv | 123 | 865872.2 | 872279 | 6406.731 | 4.0005693 | 2.6451364 | 3004.6738 | -20412.801 | 1863.886 | 7.095152 | 2 (major)
VAH07 | VAH07.csv | 124 | 872309 | 878788.9 | 6479.949 | 4.0005693 | 2.6474605 | 3005.2649 | -20385.406 | 1865.985 | 7.102823 | 2 (major)
VAH07 | VAH07.csv | 125 | 878818.9 | 885297.9 | 6478.959 | 4.0005693 | 2.6473815 | 3005.2649 | -20383.83 | 1864.185 | 7.096212 | 2 (major)
VAH07 | VAH07.csv | 126 | 885327.9 | 891813 | 6485.173 | 4.0006084 | 2.6470664 | 3005.8562 | -20394.473 | 1864.434 | 7.097165 | 2 (major)
VAH07 | VAH07.csv | 127 | 891843 | 898320.8 | 6477.717 | 4.0006084 | 2.6453726 | 3006.0532 | -20407.281 | 1863.831 | 7.094795 | 2 (major)
VAH07 | VAH07.csv | 128 | 898350.8 | 904834.3 | 6483.571 | 4.0005693 | 2.6453726 | 3005.8564 | -20409.646 | 1864.638 | 7.097657 | 2 (major)
VAH07 | VAH07.csv | 129 | 904864.3 | 911316.8 | 6452.465 | 4.0005693 | 2.6439941 | 3005.4622 | -20422.652 | 1864.16 | 7.095946 | 2 (major)
VAH07 | VAH07.csv | 130 | 911346.8 | 917841.1 | 6494.357 | 4.0005693 | 2.6439152 | 3005.0679 | -20414.18 | 1864.418 | 7.096544 | 2 (major)
VAH07 | VAH07.csv | 131 | 917871.1 | 924342.4 | 6471.245 | 4.0006084 | 2.642379 | 3005.2649 | -20430.34 | 1864.247 | 7.09585 | 2 (major)
VAH07 | VAH07.csv | 132 | 924372.4 | 930835 | 6462.587 | 4.0005693 | 2.6402125 | 3005.4619 | -20442.359 | 1864.471 | 7.096569 | 2 (major)
VAH07 | VAH07.csv | 133 | 930865 | 937313.6 | 6448.639 | 4.0006084 | 2.6401732 | 3005.0679 | -20451.426 | 1865.166 | 7.099068 | 2 (major)
VAH07 | VAH07.csv | 134 | 937343.6 | 943743.6 | 6400.003 | 4.0005298 | 2.6341069 | 3004.6736 | -20488.078 | 1862.062 | 7.086767 | 2 (major)
VAH07 | VAH07.csv | 135 | 943773.6 | 950237.2 | 6463.555 | 4.0005298 | 2.6370611 | 3005.4622 | -20466.992 | 1867.353 | 7.106335 | 2 (major)
VAH07 | VAH07.csv | 136 | 950267.2 | 956729.9 | 6462.681 | 4.0006084 | 2.6361947 | 3005.6589 | -20481.773 | 1865.087 | 7.098338 | 2 (major)
VAH07 | VAH07.csv | 137 | 956759.9 | 963237 | 6477.179 | 4.000648 | 2.6366279 | 3004.8708 | -20476.848 | 1865.066 | 7.098043 | 2 (major)
VAH07 | VAH07.csv | 138 | 963267 | 969763 | 6495.953 | 4.0006084 | 2.6372187 | 3005.2649 | -20471.922 | 1864.761 | 7.096889 | 2 (major)
VAH07 | VAH07.csv | 139 | 969793 | 976265.3 | 6472.331 | 4.0005298 | 2.635525 | 3005.8564 | -20481.184 | 1864.306 | 7.095068 | 2 (major)
VAH07 | VAH07.csv | 140 | 976295.3 | 982791.6 | 6496.285 | 4.0005693 | 2.6347373 | 3006.2502 | -20490.643 | 1864.646 | 7.096255 | 2 (major)
VAH07 | VAH07.csv | 141 | 982821.6 | 989326.8 | 6505.163 | 4.0006084 | 2.6335554 | 3006.6445 | -20499.904 | 1864.622 | 7.096043 | 2 (major)
VAH07 | VAH07.csv | 142 | 989356.8 | 995822 | 6465.235 | 4.0005693 | 2.631901 | 3006.0535 | -20516.852 | 1864.916 | 7.097042 | 2 (major)
VAH07 | VAH07.csv | 143 | 995852 | 1002293.5 | 6441.471 | 4.000648 | 2.6313496 | 3005.6592 | -20505.617 | 1865.705 | 7.099876 | 2 (major)
VAH07 | VAH07.csv | 144 | 1002323.5 | 1008658.6 | 6335.159 | 4.0005693 | 2.6222897 | 3005.2649 | -20590.557 | 1865.25 | 7.098316 | 2 (major)
VAH07 | VAH07.csv | 145 | 1008688.6 | 1014954.1 | 6265.435 | 4.0005693 | 2.6084242 | 3005.0679 | -20695.986 | 1866.838 | 7.104463 | 2 (major)
VAH07 | VAH07.csv | 146 | 1014984.1 | 1021223.2 | 6239.111 | 4.0005298 | 2.6021612 | 3005.4622 | -20754.715 | 1870.045 | 7.116366 | 2 (major)
VAH07 | VAH07.csv | 147 | 1021253.2 | 1027496.3 | 6243.155 | 4.0005693 | 2.600034 | 3005.2649 | -20771.27 | 1871.197 | 7.120587 | 2 (major)
VAH07 | VAH07.csv | 148 | 1027526.3 | 1033753.8 | 6227.449 | 4.0005693 | 2.5969222 | 3004.6738 | -20786.641 | 1870.955 | 7.119271 | 2 (major)
VAH07 | VAH07.csv | 149 | 1033783.8 | 1039999.1 | 6215.321 | 4.0005298 | 2.596607 | 3004.4768 | -20788.807 | 1870.791 | 7.118311 | 2 (major)
VAH07 | VAH07.csv | 150 | 1066855.3 | 1073467.7 | 6612.341 | 4.0005693 | 2.6276076 | 3004.8708 | -20548.383 | 2142.796 | 8.079187 | 2 (major)
VAH07 | VAH07.csv | 151 | 1073497.7 | 1079771.0 | 6273.329 | 4.0006084 | 2.6251652 | 3004.6736 | -20566.908 | 1871.737 | 7.127626 | 2 (major)
VAH07 | VAH07.csv | 152 | 1079801.0 | 1086078.9 | 6277.885 | 4.0005693 | 2.6205959 | 3005.0679 | -20593.314 | 1871.317 | 7.125344 | 2 (major)
VAH07 | VAH07.csv | 153 | 1086108.9 | 1092368.9 | 6259.967 | 4.0006084 | 2.6157904 | 3005.8564 | -20634.502 | 1871.406 | 7.125144 | 2 (major)
VAH07 | VAH07.csv | 154 | 1092398.9 | 1098659.3 | 6260.405 | 4.0005693 | 2.6135449 | 3005.0679 | -20649.479 | 1873.619 | 7.133266 | 2 (major)
VAH07 | VAH07.csv | 155 | 1098689.3 | 1104912.3 | 6222.997 | 4.0005693 | 2.607794 | 3004.6736 | -20707.813 | 1872.625 | 7.129098 | 2 (major)
VAH07 | VAH07.csv | 156 | 1104942.3 | 1111153.6 | 6211.345 | 4.0006084 | 2.6049972 | 3004.6736 | -20718.846 | 1874.051 | 7.134109 | 2 (major)
VAH07 | VAH07.csv | 157 | 1111183.6 | 1117389.5 | 6205.869 | 4.0005693 | 2.6041307 | 3004.2795 | -20738.555 | 1874.843 | 7.136973 | 2 (major)
VAH07 | VAH07.csv | 158 | 1117419.5 | 1123663.6 | 6244.153 | 4.000648 | 2.6028702 | 3004.8708 | -20734.416 | 1874.995 | 7.137425 | 2 (major)
VAH07 | VAH07.csv | 159 | 1123693.6 | 1129948.2 | 6254.603 | 4.0005693 | 2.6050367 | 3005.0681 | -20726.336 | 1875.287 | 7.138595 | 2 (major)
VAH07 | VAH07.csv | 160 | 1129978.2 | 1136235.1 | 6256.849 | 4.0005693 | 2.6031065 | 3005.2649 | -20743.48 | 1873.908 | 7.132888 | 2 (major)
VAH07 | VAH07.csv | 161 | 1136265.1 | 1142451.1 | 6185.991 | 4.0005298 | 2.5974736 | 3005.2651 | -20789.398 | 1872.102 | 7.125373 | 2 (major)
VAH07 | VAH07.csv | 162 | 1142481.1 | 1148712.0 | 6230.895 | 4.0005693 | 2.5971978 | 3004.8708 | -20785.654 | 1877.231 | 7.144421 | 2 (major)
VAH07 | VAH07.csv | 163 | 1148742.0 | 1154945.1 | 6203.147 | 4.0005693 | 2.5933769 | 3005.2649 | -20809.695 | 1874.515 | 7.134661 | 2 (major)
VAH07 | VAH07.csv | 164 | 1154975.1 | 1161189.5 | 6214.419 | 4.0006084 | 2.591053 | 3004.4766 | -20837.682 | 1876.372 | 7.141639 | 2 (major)
VAH07 | VAH07.csv | 165 | 1161219.5 | 1167420.2 | 6200.633 | 4.0006084 | 2.5869169 | 3004.8711 | -20865.662 | 1875.424 | 7.137996 | 2 (major)
VAH07 | VAH07.csv | 166 | 1167450.2 | 1173673.9 | 6223.761 | 4.0005298 | 2.5869169 | 3005.0679 | -20872.953 | 1877.651 | 7.146203 | 2 (major)
VAH07 | VAH07.csv | 167 | 1173703.9 | 1179900.2 | 6196.313 | 4.0005693 | 2.5864837 | 3005.4622 | -20873.941 | 1876.673 | 7.142453 | 2 (major)
VAH07 | VAH07.csv | 168 | 1179930.2 | 1186132.5 | 6202.261 | 4.0006084 | 2.5857747 | 3006.6448 | -20880.246 | 1877.316 | 7.144691 | 2 (major)
VAH07 | VAH07.csv | 169 | 1186162.5 | 1192354.3 | 6191.767 | 4.0006084 | 2.5825052 | 3005.8562 | -20912.764 | 1876.833 | 7.142855 | 2 (major)
VAH07 | VAH07.csv | 170 | 1192384.3 | 1198566.7 | 6182.450737 | 4.0006084 | 2.5825839 | 3006.8418 | -20913.355 | 1877.606 | 7.1455 | 2 (major)
VAH07 | VAH07.csv | 171 | 1198596.7 | 1204780.3 | 6183.627 | 4.0005693 | 2.5815599 | 3004.8708 | -20910.004 | 1877.709 | 7.145808 | 2 (major)
VAH07 | VAH07.csv | 172 | 1204810.3 | 1210996.4 | 6186.101 | 4.0006084 | 2.5787237 | 3005.0679 | -20944.295 | 1877.502 | 7.144916 | 2 (major)
VAH07 | VAH07.csv | 173 | 1211026.4 | 1217231.6 | 6205.117 | 4.0005693 | 2.5821114 | 3004.8708 | -20911.188 | 1878.227 | 7.147369 | 2 (major)
VAH07 | VAH07.csv | 174 | 1217261.6 | 1223536.8 | 6275.195 | 4.0006084 | 2.5911317 | 3004.8708 | -20833.541 | 1877.14 | 7.143043 | 2 (major)
VAH07 | VAH07.csv | 175 | 1223566.8 | 1229906.0 | 6339.277 | 4.0005298 | 2.6008613 | 3005.2649 | -20764.764 | 1875.328 | 7.135526 | 2 (major)
VAH07 | VAH07.csv | 176 | 1229936.0 | 1236207.4 | 6271.377 | 4.000648 | 2.5986552 | 3004.6738 | -20779.939 | 1868.699 | 7.109359 | 2 (major)
VAH07 | VAH07.csv | 177 | 1236237.4 | 1242682.6 | 6445.223 | 4.0005693 | 2.6091726 | 3004.4768 | -20682.98 | 1876.141 | 7.13706 | 2 (major)
VAH07 | VAH07.csv | 178 | 1242712.6 | 1249069.2 | 6356.535 | 4.0006084 | 2.6061001 | 3004.6736 | -20708.205 | 1868.636 | 7.109424 | 2 (major)
VAH07 | VAH07.csv | 179 | 1249099.2 | 1255375.6 | 6276.431 | 4.0005693 | 2.6007431 | 3004.6738 | -20751.166 | 1867.58 | 7.104019 | 2 (major)
VAH07 | VAH07.csv | 180 | 1255405.6 | 1261753.7 | 6348.145 | 4.0005693 | 2.6029489 | 3004.8711 | -20735.992 | 1872.559 | 7.12201 | 2 (major)
VAH07 | VAH07.csv | 181 | 1261783.7 | 1268058.5 | 6274.747 | 4.0006084 | 2.5977099 | 3004.6736 | -20787.822 | 1868.765 | 7.107569 | 2 (major)
VAH07 | VAH07.csv | 182 | 1268088.5 | 1274533.1 | 6444.611 | 4.0005693 | 2.6051941 | 3004.4766 | -20722 | 1878.451 | 7.144819 | 2 (major)
VAH07 | VAH07.csv | 183 | 1274563.1 | 1280964.1 | 6401.029 | 4.0005693 | 2.6032641 | 3005.0679 | -20741.115 | 1870.67 | 7.11727 | 2 (major)
VAH07 | VAH07.csv | 184 | 1280994.1 | 1287375.4 | 6381.269 | 4.0005693 | 2.6024761 | 3004.2798 | -20748.211 | 1871.192 | 7.119053 | 2 (major)
VAH07 | VAH07.csv | 185 | 1287405.4 | 1293817.9 | 6412.463 | 4.0006084 | 2.6013339 | 3005.0679 | -20748.801 | 1871.619 | 7.120543 | 2 (major)
VAH07 | VAH07.csv | 186 | 1293847.9 | 1300296.7 | 6448.805 | 4.000648 | 2.6029096 | 3005.0679 | -20741.707 | 1871.949 | 7.121759 | 2 (major)
VAH07 | VAH07.csv | 187 | 1300326.7 | 1306743.1 | 6416.421 | 4.0005693 | 2.6019247 | 3007.4329 | -20746.633 | 1871.237 | 7.118835 | 2 (major)
VAH07 | VAH07.csv | 188 | 1306773.1 | 1313113.8 | 6340.713 | 4.0005693 | 2.5923135 | 3004.2795 | -20820.338 | 1871.286 | 7.119392 | 2 (major)
VAH07 | VAH07.csv | 189 | 1313143.8 | 1319468.9 | 6325.091 | 4.0005298 | 2.5875077 | 3004.6736 | -20858.766 | 1873.372 | 7.127036 | 2 (major)
VAH07 | VAH07.csv | 190 | 1319498.9 | 1325844.3 | 6345.387 | 4.0005693 | 2.5898318 | 3005.2651 | -20841.227 | 1874.635 | 7.131721 | 2 (major)
VAH07 | VAH07.csv | 191 | 1325874.3 | 1332226.8 | 6352.487 | 4.0005693 | 2.590147 | 3005.0679 | -20848.912 | 1873.957 | 7.129114 | 2 (major)
VAH07 | VAH07.csv | 192 | 1332256.8 | 1338546.8 | 6290.027 | 4.0005693 | 2.5848291 | 3005.2649 | -20877.684 | 1873.652 | 7.127854 | 2 (major)
VAH07 | VAH07.csv | 193 | 1338576.8 | 1344830.7 | 6253.929 | 4.0005693 | 2.5782509 | 3005.0679 | -20931.287 | 1874.343 | 7.130143 | 2 (major)
VAH07 | VAH07.csv | 194 | 1344860.7 | 1351095.5 | 6234.791 | 4.0005693 | 2.574115 | 3005.4622 | -20967.154 | 1875.57 | 7.134591 | 2 (major)
VAH07 | VAH07.csv | 195 | 1351125.5 | 1357371.0 | 6245.483 | 4.0005693 | 2.5710425 | 3004.2798 | -20988.83 | 1876.857 | 7.139444 | 2 (major)
VAH07 | VAH07.csv | 196 | 1357401.0 | 1363637.6 | 6236.635 | 4.0005693 | 2.5690336 | 3004.4768 | -21002.232 | 1877.298 | 7.141226 | 2 (major)
VAH07 | VAH07.csv | 197 | 1363667.6 | 1369827.6 | 6160.007 | 4.0005298 | 2.5619433 | 3004.4768 | -21066.871 | 1875.052 | 7.131974 | 2 (major)
VAH07 | VAH07.csv | 198 | 1369857.6 | 1376082.8 | 6225.167 | 4.0005693 | 2.5632825 | 3005.2649 | -21066.082 | 1880.842 | 7.153639 | 2 (major)
VAH07 | VAH07.csv | 199 | 1376112.8 | 1382334.3 | 6221.543 | 4.0005693 | 2.5624158 | 3005.4622 | -21059.184 | 1878.548 | 7.14558 | 2 (major)
VAH07 | VAH07.csv | 200 | 1409014.6 | 1415634.8 | 6620.233 | 4.0006084 | 2.5975919 | 3006.0532 | -20786.836 | 2109.856 | 7.96002 | 2 (major)
VAH07 | VAH07.csv | 201 | 1415664.8 | 1421978.3 | 6313.447 | 4.0007267 | 2.5932589 | 3006.6448 | -20820.535 | 1876.728 | 7.142855 | 2 (major)
VAH07 | VAH07.csv | 202 | 1422008.3 | 1428333.2 | 6324.955 | 4.000648 | 2.5890441 | 3008.8125 | -20846.547 | 1877.096 | 7.14357 | 2 (major)
VAH07 | VAH07.csv | 203 | 1428363.2 | 1434659.2 | 6295.941 | 4.000648 | 2.5836475 | 3005.8562 | -20891.678 | 1877.439 | 7.144567 | 2 (major)
VAH07 | VAH07.csv | 204 | 1434689.2 | 1440977.7 | 6288.559 | 4.0006871 | 2.5791175 | 3006.2505 | -20922.615 | 1878.646 | 7.148815 | 2 (major)
VAH07 | VAH07.csv | 205 | 1441007.7 | 1447282.8 | 6275.055 | 4.0006084 | 2.5732877 | 3006.0532 | -20978.781 | 1879.462 | 7.15173 | 2 (major)
VAH07 | VAH07.csv | 206 | 1447312.8 | 1453563.0 | 6250.267 | 4.0007267 | 2.5691516 | 3006.8416 | -21007.158 | 1880.363 | 7.154988 | 2 (major)
VAH07 | VAH07.csv | 207 | 1453593.0 | 1459848.2 | 6255.171 | 4.0006871 | 2.5671427 | 3006.8418 | -21020.361 | 1881.108 | 7.157506 | 2 (major)
VAH07 | VAH07.csv | 208 | 1459878.2 | 1466137.7 | 6259.507 | 4.0006871 | 2.5646217 | 3008.2212 | -21043.023 | 1881.588 | 7.159306 | 2 (major)
VAH07 | VAH07.csv | 209 | 1466167.7 | 1472448.7 | 6280.967 | 4.000648 | 2.5632038 | 3008.8123 | -21054.063 | 1882.018 | 7.160755 | 2 (major)
VAH07 | VAH07.csv | 210 | 1472478.7 | 1478740.1 | 6261.401 | 4.0006871 | 2.5630462 | 3006.8416 | -21066.871 | 1881.844 | 7.159891 | 2 (major)
VAH07 | VAH07.csv | 211 | 1478770.1 | 1485047.5 | 6277.463 | 4.0007267 | 2.5632038 | 3006.4475 | -21063.914 | 1882.321 | 7.161375 | 2 (major)
VAH07 | VAH07.csv | 212 | 1485077.5 | 1491354.5 | 6276.941 | 4.0006871 | 2.5658429 | 3007.2356 | -21044.602 | 1882.459 | 7.161944 | 2 (major)
VAH07 | VAH07.csv | 213 | 1491384.5 | 1497688.0 | 6303.475 | 4.0006871 | 2.5655673 | 3006.4473 | -21034.355 | 1881.313 | 7.157699 | 2 (major)
VAH07 | VAH07.csv | 214 | 1497718.0 | 1504008.4 | 6290.423 | 4.0006871 | 2.5624554 | 3006.0532 | -21067.658 | 1880.846 | 7.155831 | 2 (major)
VAH07 | VAH07.csv | 215 | 1504038.4 | 1510347.1 | 6308.729 | 4.000648 | 2.5622978 | 3006.6445 | -21061.746 | 1881.965 | 7.159838 | 2 (major)
VAH07 | VAH07.csv | 216 | 1510377.1 | 1516674.8 | 6297.689 | 4.000648 | 2.5625341 | 3006.6443 | -21060.367 | 1881.619 | 7.158142 | 2 (major)
VAH07 | VAH07.csv | 217 | 1516704.8 | 1522992.4 | 6287.619 | 4.000648 | 2.5604858 | 3007.2358 | -21075.344 | 1881.466 | 7.15772 | 2 (major)
VAH07 | VAH07.csv | 218 | 1523022.4 | 1529329.1 | 6306.639 | 4.000648 | 2.5587919 | 3006.6445 | -21102.146 | 1881.89 | 7.159163 | 2 (major)
VAH07 | VAH07.csv | 219 | 1529359.1 | 1535577.9 | 6218.827 | 4.0006084 | 2.5524895 | 3006.2502 | -21141.758 | 1878.991 | 7.147455 | 2 (major)
VAH07 | VAH07.csv | 220 | 1535607.9 | 1541887.5 | 6279.639 | 4.000648 | 2.5551286 | 3006.4475 | -21130.918 | 1884.989 | 7.169479 | 2 (major)
VAH07 | VAH07.csv | 221 | 1541917.5 | 1548190.1 | 6272.565 | 4.000648 | 2.5534742 | 3005.8562 | -21134.465 | 1883.068 | 7.162882 | 2 (major)
VAH07 | VAH07.csv | 222 | 1548220.1 | 1554476.8 | 6256.725 | 4.000648 | 2.5518591 | 3005.6592 | -21143.924 | 1882.175 | 7.15936 | 2 (major)
VAH07 | VAH07.csv | 223 | 1554506.8 | 1560786.5 | 6279.721 | 4.0006084 | 2.5518591 | 3006.0532 | -21147.473 | 1883.282 | 7.163475 | 2 (major)
VAH07 | VAH07.csv | 224 | 1560816.5 | 1567109.0 | 6292.467 | 4.000648 | 2.5518198 | 3006.0532 | -21143.137 | 1882.903 | 7.162064 | 2 (major)
VAH07 | VAH07.csv | 225 | 1567139.0 | 1573433.5 | 6294.517 | 4.0006084 | 2.5511501 | 3006.4473 | -21152.793 | 1882.978 | 7.162228 | 2 (major)
VAH07 | VAH07.csv | 226 | 1573463.5 | 1579752.7 | 6289.179 | 4.0006871 | 2.5473688 | 3006.8416 | -21183.732 | 1882.809 | 7.161645 | 2 (major)
VAH07 | VAH07.csv | 227 | 1579782.7 | 1586081.3 | 6298.581 | 4.0006871 | 2.5479202 | 3006.6445 | -21181.957 | 1883.685 | 7.164855 | 2 (major)
VAH07 | VAH07.csv | 228 | 1586111.3 | 1592393.8 | 6282.557 | 4.0006871 | 2.5481172 | 3007.6299 | -21179.002 | 1883.371 | 7.163571 | 2 (major)
VAH07 | VAH07.csv | 229 | 1592423.8 | 1598688.3 | 6264.511 | 4.000648 | 2.5463839 | 3007.0386 | -21193.387 | 1882.704 | 7.160637 | 2 (major)
VAH07 | VAH07.csv | 230 | 1598718.3 | 1605017.4 | 6299.057 | 4.0006871 | 2.5478806 | 3006.0532 | -21183.338 | 1883.787 | 7.164711 | 2 (major)
VAH07 | VAH07.csv | 231 | 1605047.4 | 1611357.7 | 6310.289 | 4.0006871 | 2.5475264 | 3006.0532 | -21180.184 | 1883.495 | 7.163853 | 2 (major)
VAH07 | VAH07.csv | 232 | 1611387.7 | 1617679.7 | 6291.985 | 4.000648 | 2.5450447 | 3006.6445 | -21204.227 | 1883.136 | 7.162486 | 2 (major)
VAH07 | VAH07.csv | 233 | 1617709.7 | 1623996.6 | 6286.917 | 4.0006871 | 2.5428782 | 3007.8271 | -21222.16 | 1883.644 | 7.164181 | 2 (major)
VAH07 | VAH07.csv | 234 | 1624026.6 | 1630311.8 | 6285.195 | 4.000648 | 2.5408299 | 3008.6152 | -21237.137 | 1884.26 | 7.166523 | 2 (major)
VAH07 | VAH07.csv | 235 | 1630341.8 | 1636615.9 | 6274.119 | 4.0006084 | 2.5387027 | 3008.0242 | -21265.711 | 1884.521 | 7.167493 | 2 (major)
VAH07 | VAH07.csv | 236 | 1636645.9 | 1642929.7 | 6283.785 | 4.0006871 | 2.5377574 | 3008.2212 | -21265.91 | 1884.737 | 7.168098 | 2 (major)
VAH07 | VAH07.csv | 237 | 1642959.7 | 1649228.5 | 6268.783 | 4.000648 | 2.5381119 | 3007.2358 | -21268.67 | 1884.325 | 7.166368 | 2 (major)
VAH07 | VAH07.csv | 238 | 1649258.5 | 1655596.9 | 6338.449 | 4.000648 | 2.5454385 | 3005.4619 | -21200.088 | 1884.003 | 7.164392 | 2 (major)
VAH07 | VAH07.csv | 239 | 1655626.9 | 1661969.7 | 6342.741 | 4.000648 | 2.5483141 | 3005.6592 | -21180.186 | 1882.596 | 7.15916 | 2 (major)
VAH07 | VAH07.csv | 240 | 1661999.7 | 1668374.0 | 6374.341 | 4.0006871 | 2.5508745 | 3006.2502 | -21166.391 | 1881.667 | 7.15573 | 2 (major)
VAH07 | VAH07.csv | 241 | 1668404.0 | 1674777.3 | 6373.249 | 4.000648 | 2.5519381 | 3005.2649 | -21149.441 | 1881.2 | 7.154184 | 2 (major)
VAH07 | VAH07.csv | 242 | 1674807.3 | 1681188.2 | 6380.997 | 4.0006871 | 2.5516622 | 3006.6445 | -21151.609 | 1880.943 | 7.152847 | 2 (major)
VAH07 | VAH07.csv | 243 | 1681218.2 | 1687595.5 | 6377.263 | 4.000648 | 2.5494957 | 3006.8416 | -21178.609 | 1880.881 | 7.152692 | 2 (major)
VAH07 | VAH07.csv | 244 | 1687625.5 | 1693953.0 | 6327.475 | 4.0006084 | 2.5420508 | 3006.8418 | -21228.664 | 1880.878 | 7.15262 | 2 (major)
VAH07 | VAH07.csv | 245 | 1693983.0 | 1700293.0 | 6310.009 | 4.000648 | 2.5357091 | 3007.2358 | -21295.273 | 1882.137 | 7.157201 | 2 (major)
VAH07 | VAH07.csv | 246 | 1700323.0 | 1706599.7 | 6276.677 | 4.000648 | 2.5338972 | 3005.2649 | -21300.988 | 1883.035 | 7.160278 | 2 (major)
VAH07 | VAH07.csv | 247 | 1706629.7 | 1712894.8 | 6265.125 | 4.0006871 | 2.5318487 | 3005.2649 | -21318.92 | 1884.024 | 7.163808 | 2 (major)
VAH07 | VAH07.csv | 248 | 1712924.8 | 1719193.9 | 6269.065 | 4.0006084 | 2.5298793 | 3004.8708 | -21329.365 | 1884.501 | 7.165536 | 2 (major)
VAH07 | VAH07.csv | 249 | 1719223.9 | 1725499.7 | 6275.821 | 4.0006084 | 2.5282643 | 3004.2795 | -21345.131 | 1884.669 | 7.166289 | 2 (major)
VAH23 | VAH23.csv | 5 | 67294.75 | 4080305.6 | 4013010.8 | 4.1008234 | 2.706733 | 3008.2085 | -19945.773 | 1845.651 | 7.220745 | 2 (major)
VAH23 | VAH23.csv | 6 | 75173.36 | 4087298.4 | 4012125.0 | 4.100863 | 2.6988146 | 3008.2085 | -20003.9 | 1836.272 | 7.185128 | 2 (major)
VAH23 | VAH23.csv | 7 | 82738.31 | 4095000.4 | 4012262.1 | 4.1009808 | 2.7181573 | 3007.4204 | -19861.834 | 1870.221 | 7.322411 | 2 (major)
VAH23 | VAH23.csv | 8 | 90655.63 | 4102807.7 | 4012152.1 | 4.100863 | 2.7177634 | 3007.8145 | -19865.973 | 1841.885 | 7.220281 | 2 (major)
VAH23 | VAH23.csv | 9 | 98567 | 4110587.3 | 4012020.3 | 4.1009417 | 2.7127602 | 3007.4204 | -19900.453 | 1835.298 | 7.195283 | 2 (major)
VAH23 | VAH23.csv | 10 | 106448.5 | 4117776.9 | 4011328.4 | 4.1009417 | 2.6909752 | 3007.6174 | -20061.039 | 1823.1 | 7.1565 | 2 (major)
VAH23 | VAH23.csv | 11 | 114068.4 | 4125168.4 | 4011100.0 | 4.1009417 | 2.6999965 | 3007.6174 | -19994.441 | 1847.07 | 7.23128 | 2 (major)
VAH23 | VAH23.csv | 12 | 121675 | 4132513.0 | 4010838.0 | 4.1009021 | 2.7047632 | 3007.8145 | -19959.959 | 1837.948 | 7.196578 | 2 (major)
VAH23 | VAH23.csv | 13 | 128869.5 | 4140421.8 | 4011552.3 | 4.100863 | 2.7236333 | 3007.8142 | -19823.412 | 1857.737 | 7.277418 | 2 (major)
VAH23 | VAH23.csv | 14 | 136700.2 | 4148231.1 | 4011531.0 | 4.100863 | 2.7100027 | 3007.4204 | -19921.734 | 1832.767 | 7.185127 | 2 (major)
VAH23 | VAH23.csv | 15 | 144555.5 | 4155333.2 | 4010777.7 | 4.100863 | 2.6858146 | 3007.8145 | -20100.842 | 1807.876 | 7.081985 | 2 (major)
VAH23 | VAH23.csv | 16 | 152405 | 4162502.7 | 4010097.7 | 4.100863 | 2.6922753 | 3008.4055 | -20051.779 | 1841.621 | 7.204939 | 2 (major)
VAH23 | VAH23.csv | 17 | 160039.8 | 4170425.9 | 4010386.1 | 4.1009021 | 2.7168968 | 3007.6174 | -19872.277 | 1868.742 | 7.316946 | 2 (major)
VAH23 | VAH23.csv | 18 | 167627.3 | 4177235.7 | 4009608.4 | 4.100863 | 2.6767538 | 3007.8145 | -20170.398 | 1812.046 | 7.113901 | 2 (major)
VAH23 | VAH23.csv | 19 | 174865.4 | 4185108.5 | 4010243.1 | 4.100863 | 2.7007844 | 3008.0115 | -19990.303 | 1882.09 | 7.365326 | 2 (major)
VAH23 | VAH23.csv | 20 | 182771.8 | 4192951.9 | 4010180.1 | 4.100863 | 2.6933389 | 3008.0115 | -20044.293 | 1838.522 | 7.207136 | 2 (major)
VAH23 | VAH23.csv | 21 | 190630.9 | 4200543.1 | 4009912.2 | 4.100863 | 2.6827812 | 3007.6174 | -20123.699 | 1832.195 | 7.180914 | 2 (major)
VAH23 | VAH23.csv | 22 | 198497.1 | 4208277.4 | 4009780.2 | 4.1008234 | 2.6676142 | 3008.0117 | -20239.164 | 1849.477 | 7.247283 | 2 (major)
VAH23 | VAH23.csv | 23 | 206165.8 | 4216074.5 | 4009908.7 | 4.1009021 | 2.6549687 | 3007.4204 | -20333.939 | 1849.346 | 7.251365 | 2 (major)
VAH23 | VAH23.csv | 24 | 213762.8 | 4223881.5 | 4010118.7 | 4.100863 | 2.6869965 | 3008.0115 | -20092.961 | 1851.197 | 7.253704 | 2 (major)
VAH23 | VAH23.csv | 25 | 220948.5 | 4230974.6 | 4010026.1 | 4.100863 | 2.6796689 | 3007.8145 | -20147.344 | 1817.155 | 7.146817 | 2 (major)
VAH23 | VAH23.csv | 26 | 228852.5 | 4238386.9 | 4009534.4 | 4.100863 | 2.6939297 | 3007.6172 | -20039.367 | 1856.317 | 7.2624 | 2 (major)
VAH23 | VAH23.csv | 27 | 236717.1 | 4245530.4 | 4008813.4 | 4.1009417 | 2.6667082 | 3007.6174 | -20244.088 | 1827.539 | 7.153982 | 2 (major)
VAH23 | VAH23.csv | 28 | 244533.6 | 4252653.6 | 4008120.0 | 4.1009021 | 2.6645415 | 3007.6174 | -20260.641 | 1842.736 | 7.20921 | 2 (major)
VAH23 | VAH23.csv | 29 | 252226.8 | 4260494.2 | 4008267.4 | 4.1009808 | 2.6863267 | 3007.6174 | -20095.324 | 1872.298 | 7.329506 | 2 (major)
VAH23 | VAH23.csv | 30 | 259816.3 | 4268314.4 | 4008498.0 | 4.1008234 | 2.6783295 | 3007.4204 | -20158.18 | 1841.819 | 7.219051 | 2 (major)
VAH23 | VAH23.csv | 31 | 267037.8 | 4275805.0 | 4008767.2 | 4.1009021 | 2.6605628 | 3008.6025 | -20291.576 | 1831.438 | 7.17648 | 2 (major)
VAH23 | VAH23.csv | 32 | 274903.9 | 4283111.3 | 4008207.4 | 4.1009021 | 2.652802 | 3007.8142 | -20350.688 | 1839.038 | 7.201038 | 2 (major)
VAH23 | VAH23.csv | 33 | 282746.1 | 4290277.2 | 4007531.1 | 4.1009417 | 2.6414564 | 3007.8145 | -20438.566 | 1842.971 | 7.21308 | 2 (major)
VAH23 | VAH23.csv | 34 | 290523.7 | 4298097.3 | 4007573.6 | 4.100863 | 2.6589081 | 3007.8145 | -20303.988 | 1873.48 | 7.334904 | 2 (major)
VAH23 | VAH23.csv | 35 | 298317.3 | 4305412.2 | 4007094.9 | 4.1009021 | 2.6475232 | 3008.2085 | -20391.67 | 1831.105 | 7.172677 | 2 (major)
VAH23 | VAH23.csv | 36 | 305729.8 | 4312527.5 | 4006797.8 | 4.1008234 | 2.6448836 | 3008.6025 | -20412.164 | 1842.175 | 7.209011 | 2 (major)
VAH23 | VAH23.csv | 37 | 312945.4 | 4319622.7 | 4006677.3 | 4.1009417 | 2.6440959 | 3007.4204 | -20417.088 | 1857.896 | 7.276365 | 2 (major)
VAH23 | VAH23.csv | 38 | 320769.6 | 4326690.6 | 4005921.0 | 4.1009021 | 2.6403928 | 3007.2231 | -20448.023 | 1848.129 | 7.229126 | 2 (major)
VAH23 | VAH23.csv | 39 | 328529.9 | 4333740.4 | 4005210.5 | 4.100863 | 2.6383443 | 3007.2234 | -20463.195 | 1849.339 | 7.233142 | 2 (major)
VAH23 | VAH23.csv | 40 | 336279.6 | 4340791.1 | 4004511.5 | 4.1009021 | 2.6359806 | 3007.8145 | -20479.156 | 1850.807 | 7.2387 | 2 (major)
VAH23 | VAH23.csv | 41 | 344033.1 | 4347851.8 | 4003818.7 | 4.1009021 | 2.6342866 | 3007.6174 | -20493.934 | 1851.485 | 7.241326 | 2 (major)
VAH23 | VAH23.csv | 42 | 351819.2 | 4354860.9 | 4003041.7 | 4.1009021 | 2.6284957 | 3007.6174 | -20538.463 | 1849.684 | 7.234017 | 2 (major)
VAH23 | VAH23.csv | 43 | 359619.4 | 4361900.9 | 4002281.6 | 4.1009417 | 2.6257379 | 3007.4204 | -20560.336 | 1854.328 | 7.251744 | 2 (major)
VAH23 | VAH23.csv | 44 | 367369.7 | 4368941.7 | 4001572.0 | 4.1009021 | 2.6212471 | 3007.8142 | -20595.408 | 1854.014 | 7.250822 | 2 (major)
VAH23 | VAH23.csv | 45 | 375150.4 | 4375967.8 | 4000817.4 | 4.100863 | 2.6186864 | 3008.0117 | -20617.082 | 1854.563 | 7.25274 | 2 (major)
VAH23 | VAH23.csv | 46 | 382946.4 | 4382959.1 | 4000012.7 | 4.1009417 | 2.6141953 | 3008.4055 | -20652.748 | 1854.31 | 7.251116 | 2 (major)
VAH23 | VAH23.csv | 47 | 390483.6 | 4389973.2 | 3999489.6 | 4.100863 | 2.6131711 | 3007.6174 | -20660.236 | 1857.92 | 7.264911 | 2 (major)
VAH23 | VAH23.csv | 48 | 398297.9 | 4397048.9 | 3998751.0 | 4.100863 | 2.6187651 | 3007.4204 | -20616.885 | 1859.369 | 7.271038 | 2 (major)
VAH23 | VAH23.csv | 49 | 406053.9 | 4404111.0 | 3998057.1 | 4.1009021 | 2.6203411 | 3007.4204 | -20603.881 | 1855.65 | 7.257098 | 2 (major)
VAH23 | VAH23.csv | 50 | 439950.4 | 4437584.1 | 3997633.7 | 4.1009417 | 2.6863661 | 3008.2085 | -20096.508 | 2594.498 | 9.928045 | 2 (major)
VAH23 | VAH23.csv | 51 | 448259.7 | 4445378.5 | 3997118.7 | 4.1009417 | 2.6878631 | 3007.6174 | -20085.08 | 1851.553 | 7.259784 | 2 (major)
VAH23 | VAH23.csv | 52 | 455638.3 | 4452877.5 | 3997239.2 | 4.1009021 | 2.6779356 | 3007.4204 | -20161.334 | 1839.427 | 7.210473 | 2 (major)
VAH23 | VAH23.csv | 53 | 462699.3 | 4460433.7 | 3997734.4 | 4.1010599 | 2.6747446 | 3007.8145 | -20183.992 | 1852.581 | 7.259168 | 2 (major)
VAH23 | VAH23.csv | 54 | 469397.5 | 4467524.0 | 3998126.5 | 4.1009808 | 2.656111 | 3007.8142 | -20326.453 | 1832.746 | 7.178342 | 2 (major)
VAH23 | VAH23.csv | 55 | 476347 | 4474642.1 | 3998295.2 | 4.1009021 | 2.6572535 | 3007.6174 | -20316.205 | 1854.117 | 7.255974 | 2 (major)
VAH23 | VAH23.csv | 56 | 483876.2 | 4482521.9 | 3998645.7 | 4.1009021 | 2.6887691 | 3007.6172 | -20077.395 | 1883.724 | 7.375458 | 2 (major)
VAH23 | VAH23.csv | 57 | 491600.7 | 4490221.9 | 3998621.2 | 4.1009021 | 2.6645808 | 3007.8145 | -20261.627 | 1844.618 | 7.230299 | 2 (major)
VAH23 | VAH23.csv | 58 | 499313.5 | 4497873.7 | 3998560.2 | 4.1009417 | 2.6577263 | 3008.0115 | -20312.855 | 1848.556 | 7.244485 | 2 (major)
VAH23 | VAH23.csv | 59 | 506990.4 | 4505207.4 | 3998217.0 | 4.100863 | 2.6550474 | 3007.6174 | -20332.758 | 1842.244 | 7.216301 | 2 (major)
VAH23 | VAH23.csv | 60 | 514657 | 4513021.1 | 3998364.1 | 4.1009021 | 2.6735234 | 3008.2085 | -20193.451 | 1871.515 | 7.329054 | 2 (major)
VAH23 | VAH23.csv | 61 | 522058.4 | 4520859.3 | 3998800.8 | 4.1009021 | 2.6689537 | 3008.0115 | -20227.734 | 1851.091 | 7.255057 | 2 (major)
VAH23 | VAH23.csv | 62 | 529314.3 | 4528377.5 | 3999063.3 | 4.1009808 | 2.6546142 | 3008.0115 | -20338.273 | 1839.64 | 7.208676 | 2 (major)
VAH23 | VAH23.csv | 63 | 537137.2 | 4535254.2 | 3998117.0 | 4.1009417 | 2.6286533 | 3008.0115 | -20539.449 | 1826.624 | 7.149109 | 2 (major)
VAH23 | VAH23.csv | 64 | 544868.3 | 4542338.1 | 3997469.8 | 4.1009417 | 2.6336956 | 3007.8145 | -20498.072 | 1866.424 | 7.297556 | 2 (major)
VAH23 | VAH23.csv | 65 | 552555.5 | 4549320.5 | 3996765.1 | 4.1009417 | 2.6271563 | 3007.4204 | -20551.469 | 1853.74 | 7.249808 | 2 (major)
VAH23 | VAH23.csv | 66 | 560262 | 4556389.7 | 3996127.7 | 4.1009417 | 2.6303473 | 3007.8145 | -20524.869 | 1864.838 | 7.292639 | 2 (major)
VAH23 | VAH23.csv | 67 | 567983.1 | 4563372.3 | 3995389.2 | 4.1010203 | 2.6247532 | 3008.0115 | -20568.02 | 1851.537 | 7.241617 | 2 (major)
VAH23 | VAH23.csv | 68 | 575275.1 | 4571037.9 | 3995762.7 | 4.1009021 | 2.6156924 | 3007.6174 | -20639.348 | 1889.879 | 7.39426 | 2 (major)
VAH23 | VAH23.csv | 69 | 583039.1 | 4578357.3 | 3995318.2 | 4.1009021 | 2.5808284 | 3007.6174 | -20919.537 | 1847.381 | 7.235667 | 2 (major)
VAH23 | VAH23.csv | 70 | 590704.8 | 4586281.7 | 3995577.0 | 4.1009021 | 2.6510291 | 3008.4055 | -20364.086 | 1894.984 | 7.416731 | 2 (major)
VAH23 | VAH23.csv | 71 | 598389.3 | 4593325.6 | 3994936.3 | 4.1009021 | 2.6331441 | 3007.4204 | -20503.59 | 1827.301 | 7.154313 | 2 (major)
VAH23 | VAH23.csv | 72 | 606060.2 | 4600474.0 | 3994413.8 | 4.1009021 | 2.6346805 | 3007.8145 | -20489.6 | 1879.126 | 7.35708 | 2 (major)
VAH23 | VAH23.csv | 73 | 613815.5 | 4607928.5 | 3994113.0 | 4.1009417 | 2.6450806 | 3007.4202 | -20412.361 | 1867.758 | 7.308219 | 2 (major)
VAH23 | VAH23.csv | 74 | 621197.8 | 4614930.9 | 3993733.1 | 4.1009021 | 2.6240046 | 3007.6174 | -20574.129 | 1836.247 | 7.185697 | 2 (major)
VAH23 | VAH23.csv | 75 | 628485.3 | 4622352.7 | 3993867.3 | 4.1009417 | 2.6392503 | 3007.4202 | -20455.512 | 1874.491 | 7.332439 | 2 (major)
VAH23 | VAH23.csv | 76 | 636270.3 | 4630151.0 | 3993880.6 | 4.100863 | 2.6507535 | 3007.6174 | -20368.42 | 1868.435 | 7.316451 | 2 (major)
VAH23 | VAH23.csv | 77 | 643989.3 | 4637982.9 | 3993993.5 | 4.1012173 | 2.6506746 | 3007.8145 | -20368.617 | 1854.879 | 7.26813 | 2 (major)
VAH23 | VAH23.csv | 78 | 651702.4 | 4645476.9 | 3993774.5 | 4.100863 | 2.6440959 | 3008.0115 | -20418.074 | 1840.217 | 7.208866 | 2 (major)
VAH23 | VAH23.csv | 79 | 659401.8 | 4653361.4 | 3993959.6 | 4.1009021 | 2.6594203 | 3007.8145 | -20299.457 | 1865.616 | 7.306925 | 2 (major)
VAH23 | VAH23.csv | 80 | 667045.3 | 4661122.5 | 3994077.2 | 4.1009808 | 2.6583171 | 3007.8142 | -20307.338 | 1849.35 | 7.246171 | 2 (major)
VAH23 | VAH23.csv | 81 | 674340.1 | 4668898.3 | 3994558.2 | 4.1009021 | 2.6657627 | 3007.8145 | -20252.168 | 1847.237 | 7.237463 | 2 (major)
VAH23 | VAH23.csv | 82 | 681548.1 | 4676454.0 | 3994905.9 | 4.1009021 | 2.644726 | 3007.8145 | -20412.951 | 1840.681 | 7.210599 | 2 (major)
VAH23 | VAH23.csv | 83 | 689177.6 | 4683688.3 | 3994510.7 | 4.1009021 | 2.6308198 | 3008.0117 | -20520.928 | 1840.045 | 7.203004 | 2 (major)
VAH23 | VAH23.csv | 84 | 696923.9 | 4690942.5 | 3994018.5 | 4.1009021 | 2.6282985 | 3007.8145 | -20538.465 | 1855.346 | 7.258706 | 2 (major)
VAH23 | VAH23.csv | 85 | 704679.9 | 4698814.4 | 3994134.4 | 4.1009021 | 2.6472473 | 3007.4204 | -20394.035 | 1876.714 | 7.346392 | 2 (major)
VAH23 | VAH23.csv | 86 | 712466.8 | 4706604.6 | 3994137.9 | 4.1009417 | 2.6429141 | 3007.8145 | -20427.533 | 1851.607 | 7.254837 | 2 (major)
VAH23 | VAH23.csv | 87 | 720270.2 | 4714301.7 | 3994031.5 | 4.100863 | 2.6380291 | 3007.6174 | -20465.561 | 1850.128 | 7.247795 | 2 (major)
VAH23 | VAH23.csv | 88 | 727973.3 | 4721656.4 | 3993683.1 | 4.1009417 | 2.621444 | 3007.6174 | -20593.635 | 1878.319 | 7.351749 | 2 (major)
VAH23 | VAH23.csv | 89 | 735706.1 | 4728870.2 | 3993164.1 | 4.100863 | 2.6030469 | 3007.4204 | -20739.051 | 1853.149 | 7.251375 | 2 (major)
VAH23 | VAH23.csv | 90 | 743451.8 | 4736411.0 | 3992959.2 | 4.1010203 | 2.6128559 | 3007.8145 | -20662.795 | 1872.574 | 7.327991 | 2 (major)
VAH23 | VAH23.csv | 91 | 751196.6 | 4743405.2 | 3992208.6 | 4.1009417 | 2.6037164 | 3007.6174 | -20734.322 | 1839.166 | 7.195711 | 2 (major)
VAH23 | VAH23.csv | 92 | 758896.3 | 4751261.7 | 3992365.4 | 4.100863 | 2.6459079 | 3008.0115 | -20404.281 | 1894.695 | 7.41149 | 2 (major)
VAH23 | VAH23.csv | 93 | 765506.8 | 4758211.8 | 3992705.0 | 4.1009021 | 2.594774 | 3007.8145 | -20806.83 | 1863.916 | 7.301975 | 2 (major)
VAH23 | VAH23.csv | 94 | 772985.1 | 4766125.0 | 3993139.9 | 4.1009021 | 2.644923 | 3007.2234 | -20411.967 | 1897.637 | 7.422714 | 2 (major)
VAH23 | VAH23.csv | 95 | 780254.4 | 4773789.7 | 3993535.3 | 4.1009417 | 2.6393685 | 3007.6174 | -20453.936 | 1847.499 | 7.237185 | 2 (major)
VAH23 | VAH23.csv | 96 | 788012.4 | 4781065.1 | 3993052.6 | 4.1009417 | 2.6198287 | 3007.4204 | -20606.441 | 1839.439 | 7.201468 | 2 (major)
VAH23 | VAH23.csv | 97 | 795813.8 | 4788592.7 | 3992778.9 | 4.1009021 | 2.6234531 | 3008.0115 | -20578.068 | 1876.26 | 7.347824 | 2 (major)
VAH23 | VAH23.csv | 98 | 803586.3 | 4795604.2 | 3992017.9 | 4.1009417 | 2.5983589 | 3007.8147 | -20777.275 | 1837.806 | 7.190711 | 2 (major)
VAH23 | VAH23.csv | 99 | 811331.7 | 4802788.3 | 3991456.5 | 4.1009417 | 2.6053317 | 3008.0115 | -20721.908 | 1867.717 | 7.301815 | 2 (major)
VAH23 | VAH23.csv | 100 | 844965.6 | 4835906.1 | 3990940.6 | 4.100863 | 2.6778569 | 3008.4055 | -20160.15 | 2543.317 | 9.738802 | 2 (major)
VAH23 | VAH23.csv | 101 | 853196.8 | 4843821.4 | 3990624.7 | 4.1009021 | 2.6801417 | 3007.6174 | -20144.191 | 1853.499 | 7.266833 | 2 (major)
VAH23 | VAH23.csv | 102 | 860443.7 | 4851105.2 | 3990661.5 | 4.1009417 | 2.6660385 | 3007.4202 | -20248.623 | 1831.711 | 7.176729 | 2 (major)
VAH23 | VAH23.csv | 103 | 868190.2 | 4858199.9 | 3990009.7 | 4.1009808 | 2.6512656 | 3007.6174 | -20362.904 | 1873.157 | 7.337596 | 2 (major)
VAH23 | VAH23.csv | 104 | 875916.4 | 4865569.8 | 3989653.4 | 4.100863 | 2.6550081 | 3007.4204 | -20334.924 | 1868.594 | 7.312419 | 2 (major)
VAH23 | VAH23.csv | 105 | 883660.5 | 4872645.2 | 3988984.7 | 4.1009021 | 2.6377926 | 3008.0115 | -20467.531 | 1845.514 | 7.222924 | 2 (major)
VAH23 | VAH23.csv | 106 | 891409.2 | 4880464.4 | 3989055.2 | 4.1009417 | 2.6525261 | 3007.4204 | -20353.248 | 1888.294 | 7.391691 | 2 (major)
VAH23 | VAH23.csv | 107 | 899116.5 | 4888226.7 | 3989110.1 | 4.100863 | 2.6447656 | 3007.4204 | -20414.725 | 1857.515 | 7.278685 | 2 (major)
VAH23 | VAH23.csv | 108 | 906613.1 | 4895948.0 | 3989334.9 | 4.1009021 | 2.6356654 | 3007.4204 | -20483.689 | 1858.503 | 7.281528 | 2 (major)
VAH23 | VAH23.csv | 109 | 913853.8 | 4903064.4 | 3989210.6 | 4.1009417 | 2.6131318 | 3007.6174 | -20660.037 | 1839.642 | 7.20282 | 2 (major)
VAH23 | VAH23.csv | 110 | 921590.8 | 4910377.0 | 3988786.2 | 4.1009021 | 2.6259348 | 3007.8145 | -20559.35 | 1873.37 | 7.327948 | 2 (major)
VAH23 | VAH23.csv | 111 | 929301.1 | 4917939.3 | 3988638.2 | 4.1009021 | 2.6429141 | 3007.2234 | -20428.123 | 1873.788 | 7.332889 | 2 (major)
VAH23 | VAH23.csv | 112 | 936989 | 4925768.9 | 3988779.9 | 4.1009021 | 2.6526444 | 3007.4204 | -20352.461 | 1869.167 | 7.320242 | 2 (major)
VAH23 | VAH23.csv | 113 | 944682.7 | 4933556.8 | 3988874.1 | 4.1009417 | 2.6481929 | 3007.6174 | -20386.154 | 1854.948 | 7.2676 | 2 (major)
VAH23 | VAH23.csv | 114 | 952346.2 | 4941375.5 | 3989029.3 | 4.1009417 | 2.6388564 | 3007.6174 | -20457.48 | 1857.338 | 7.276666 | 2 (major)
VAH23 | VAH23.csv | 115 | 960038 | 4948451.2 | 3988413.1 | 4.1009417 | 2.6076953 | 3008.0115 | -20702.006 | 1832.041 | 7.174502 | 2 (major)
VAH23 | VAH23.csv | 116 | 967292.3 | 4955745.8 | 3988453.5 | 4.1009417 | 2.6133287 | 3007.4204 | -20658.658 | 1873.448 | 7.327018 | 2 (major)
VAH23 | VAH23.csv | 117 | 973927.9 | 4963132.3 | 3989204.4 | 4.1009417 | 2.6136045 | 3007.8145 | -20658.264 | 1868.917 | 7.312253 | 2 (major)
VAH23 | VAH23.csv | 118 | 981707.7 | 4970989.2 | 3989281.6 | 4.1009417 | 2.6287713 | 3007.4202 | -20537.281 | 1881.912 | 7.367056 | 2 (major)
VAH23 | VAH23.csv | 119 | 988878 | 4978826.8 | 3989948.9 | 4.1010599 | 2.6294804 | 3007.4202 | -20532.357 | 1862.674 | 7.296845 | 2 (major)
VAH23 | VAH23.csv | 120 | 996561.1 | 4986604.7 | 3990043.5 | 4.1009021 | 2.6292834 | 3007.4202 | -20532.75 | 1862.115 | 7.294305 | 2 (major)
VAH23 | VAH23.csv | 121 | 1004207.9 | 4993201.2 | 3988993.3 | 4.1009808 | 2.5784252 | 3008.0115 | -20937.859 | 1812.88 | 7.091972 | 2 (major)
VAH23 | VAH23.csv | 122 | 1011832.5 | 5000785.7 | 3988953.2 | 4.1009417 | 2.6227834 | 3008.0115 | -20584.178 | 1909.765 | 7.462075 | 2 (major)
VAH23 | VAH23.csv | 123 | 1019517.8 | 5008117.2 | 3988599.4 | 4.1009808 | 2.6158893 | 3007.6174 | -20637.771 | 1855.434 | 7.261604 | 2 (major)
VAH23 | VAH23.csv | 124 | 1026852.1 | 5015504.4 | 3988652.2 | 4.1009808 | 2.6177802 | 3007.4202 | -20622.404 | 1865.464 | 7.298876 | 2 (major)
VAH23 | VAH23.csv | 125 | 1034125.8 | 5023369.1 | 3989243.3 | 4.1010599 | 2.6304653 | 3007.8142 | -20524.08 | 1877.954 | 7.351523 | 2 (major)
VAH23 | VAH23.csv | 126 | 1041786.4 | 5031191.1 | 3989404.7 | 4.1009021 | 2.6248319 | 3007.4204 | -20566.445 | 1869.523 | 7.323478 | 2 (major)
VAH23 | VAH23.csv | 127 | 1049492.7 | 5038966.0 | 3989473.4 | 4.100863 | 2.621444 | 3007.6174 | -20594.619 | 1859.807 | 7.284792 | 2 (major)
VAH23 | VAH23.csv | 128 | 1057231.4 | 5046609.3 | 3989377.8 | 4.1010203 | 2.61325 | 3007.4204 | -20657.871 | 1858.884 | 7.279615 | 2 (major)
VAH23 | VAH23.csv | 129 | 1064960.1 | 5054059.6 | 3989099.5 | 4.1009808 | 2.6054103 | 3007.4204 | -20721.709 | 1856.621 | 7.267861 | 2 (major)
VAH23 | VAH23.csv | 130 | 1072666.0 | 5060704.5 | 3988038.5 | 4.1009021 | 2.5636129 | 3007.6174 | -21060.42 | 1832.843 | 7.174016 | 2 (major)
VAH23 | VAH23.csv | 131 | 1080322.4 | 5068044.1 | 3987721.7 | 4.1009417 | 2.5994225 | 3007.6174 | -20768.408 | 1902.977 | 7.433147 | 2 (major)
VAH23 | VAH23.csv | 132 | 1088069.1 | 5075219.7 | 3987150.6 | 4.1009021 | 2.5952468 | 3007.8142 | -20801.117 | 1862.274 | 7.283093 | 2 (major)
VAH23 | VAH23.csv | 133 | 1095757.9 | 5083128.7 | 3987370.8 | 4.1009021 | 2.6312532 | 3007.8147 | -20518.76 | 1893.993 | 7.409615 | 2 (major)
VAH23 | VAH23.csv | 134 | 1103353.0 | 5090845.9 | 3987492.9 | 4.1008234 | 2.6192772 | 3007.4204 | -20611.369 | 1857.987 | 7.277766 | 2 (major)
VAH23 | VAH23.csv | 135 | 1111086.9 | 5098625.1 | 3987538.3 | 4.1009417 | 2.6203411 | 3007.6172 | -20604.275 | 1861.226 | 7.290216 | 2 (major)
VAH23 | VAH23.csv | 136 | 1117971.9 | 5105789.7 | 3987817.8 | 4.1009021 | 2.5972557 | 3007.6174 | -20785.945 | 1840.103 | 7.221178 | 2 (major)
VAH23 | VAH23.csv | 137 | 1125773.6 | 5113153.5 | 3987379.8 | 4.1009021 | 2.6106894 | 3008.0117 | -20679.543 | 1874.1 | 7.33826 | 2 (major)
VAH23 | VAH23.csv | 138 | 1133102.5 | 5120934.5 | 3987832.0 | 4.1009021 | 2.6250288 | 3007.6174 | -20565.459 | 1877.521 | 7.347402 | 2 (major)
VAH23 | VAH23.csv | 139 | 1140931.8 | 5128751.4 | 3987819.6 | 4.100863 | 2.6260924 | 3007.8145 | -20557.971 | 1862.418 | 7.294028 | 2 (major)
VAH23 | VAH23.csv | 140 | 1148786.8 | 5136135.4 | 3987348.6 | 4.1009417 | 2.6052134 | 3007.8145 | -20721.711 | 1844.053 | 7.219559 | 2 (major)
VAH23 | VAH23.csv | 141 | 1156527.8 | 5143722.5 | 3987194.7 | 4.100863 | 2.6103742 | 3007.4204 | -20682.498 | 1870.476 | 7.319245 | 2 (major)
VAH23 | VAH23.csv | 142 | 1163319.9 | 5150863.6 | 3987543.7 | 4.1009417 | 2.5901649 | 3007.6174 | -20844.268 | 1858.213 | 7.277909 | 2 (major)
VAH23 | VAH23.csv | 143 | 1170568.1 | 5158728.0 | 3988159.8 | 4.1009021 | 2.61585 | 3007.6174 | -20638.168 | 1891.099 | 7.397618 | 2 (major)
VAH23 | VAH23.csv | 144 | 1177997.2 | 5165841.7 | 3987844.5 | 4.1009417 | 2.5727525 | 3007.6174 | -20986.135 | 1838.495 | 7.196576 | 2 (major)
VAH23 | VAH23.csv | 145 | 1185785.5 | 5173655.5 | 3987870.0 | 4.100863 | 2.6046226 | 3008.0115 | -20726.834 | 1896.054 | 7.417293 | 2 (major)
VAH23 | VAH23.csv | 146 | 1192590.6 | 5181487.7 | 3988897.1 | 4.1009021 | 2.6027317 | 3007.6174 | -20743.582 | 1867.273 | 7.312805 | 2 (major)
VAH23 | VAH23.csv | 147 | 1200363.7 | 5189280.7 | 3988917.1 | 4.1009417 | 2.5941043 | 3007.4204 | -20811.363 | 1866.883 | 7.310337 | 2 (major)
VAH23 | VAH23.csv | 148 | 1207848.2 | 5196555.7 | 3988707.5 | 4.1009417 | 2.5757465 | 3008.0115 | -20959.535 | 1866.73 | 7.312305 | 2 (major)
VAH23 | VAH23.csv | 149 | 1215595.8 | 5203884.4 | 3988288.6 | 4.1009021 | 2.5834677 | 3007.8145 | -20896.877 | 1874.484 | 7.329583 | 2 (major)
VAH23 | VAH23.csv | 150 | 1249079.8 | 5237228.5 | 3988148.7 | 4.1009021 | 2.6253047 | 3007.8145 | -20565.262 | 2480.669 | 9.501197 | 2 (major)
VAH23 | VAH23.csv | 151 | 1256836.6 | 5243904.6 | 3987067.9 | 4.1009021 | 2.5883133 | 3008.4055 | -20856.09 | 1838.485 | 7.218547 | 2 (major)
VAH23 | VAH23.csv | 152 | 1264635.4 | 5251570.6 | 3986935.2 | 4.1009021 | 2.6282198 | 3007.6174 | -20540.434 | 1913.288 | 7.481663 | 2 (major)
VAH23 | VAH23.csv | 153 | 1271886.6 | 5258520.2 | 3986633.6 | 4.100863 | 2.5814192 | 3007.6174 | -20914.611 | 1843.037 | 7.213897 | 2 (major)
VAH23 | VAH23.csv | 154 | 1279646.8 | 5265450.4 | 3985803.7 | 4.100863 | 2.5792525 | 3008.2085 | -20931.949 | 1873.703 | 7.324698 | 2 (major)
VAH23 | VAH23.csv | 155 | 1287399.2 | 5273335.7 | 3985936.5 | 4.100863 | 2.62235 | 3007.6174 | -20588.117 | 1914.824 | 7.490464 | 2 (major)
VAH23 | VAH23.csv | 156 | 1294661.9 | 5281168.5 | 3986506.6 | 4.100863 | 2.6330655 | 3007.6174 | -20502.801 | 1874.732 | 7.341489 | 2 (major)
VAH23 | VAH23.csv | 157 | 1302405.3 | 5288996.9 | 3986591.6 | 4.1008234 | 2.6345229 | 3007.8145 | -20494.918 | 1865.74 | 7.308846 | 2 (major)
VAH23 | VAH23.csv | 158 | 1310207.4 | 5296350.6 | 3986143.1 | 4.100863 | 2.6155741 | 3007.6174 | -20638.955 | 1848.791 | 7.239564 | 2 (major)
VAH23 | VAH23.csv | 159 | 1317976.3 | 5303208.9 | 3985232.6 | 4.1009021 | 2.5881557 | 3007.6174 | -20859.047 | 1846.308 | 7.220363 | 2 (major)
VAH23 | VAH23.csv | 160 | 1325514.5 | 5310440.1 | 3984925.6 | 4.1009021 | 2.6028497 | 3007.6174 | -20742.598 | 1889.201 | 7.38299 | 2 (major)
VAH23 | VAH23.csv | 161 | 1332598.9 | 5317111.7 | 3984512.8 | 4.1008234 | 2.5804343 | 3007.8145 | -20921.705 | 1860.385 | 7.286486 | 2 (major)
VAH23 | VAH23.csv | 162 | 1340432.3 | 5324555.4 | 3984123.1 | 4.1009021 | 2.6118317 | 3007.6174 | -20669.297 | 1908.394 | 7.455685 | 2 (major)
VAH23 | VAH23.csv | 163 | 1348137.9 | 5332415.9 | 3984278.1 | 4.1009021 | 2.6257379 | 3007.4204 | -20560.139 | 1884.675 | 7.376913 | 2 (major)
VAH23 | VAH23.csv | 164 | 1355879.7 | 5339100.5 | 3983220.8 | 4.1008234 | 2.5813799 | 3007.4204 | -20913.625 | 1835.406 | 7.183991 | 2 (major)
VAH23 | VAH23.csv | 165 | 1363655.6 | 5347100.9 | 3983445.3 | 4.1009021 | 2.6464989 | 3007.4204 | -20399.75 | 1923.8 | 7.517935 | 2 (major)
VAH23 | VAH23.csv | 166 | 1371334.6 | 5354932.5 | 3983597.9 | 4.100863 | 2.6394472 | 3007.6174 | -20455.117 | 1859.308 | 7.283186 | 2 (major)
VAH23 | VAH23.csv | 167 | 1379147.8 | 5362753.6 | 3983605.7 | 4.1009021 | 2.6375957 | 3007.8145 | -20467.531 | 1862.677 | 7.296116 | 2 (major)
VAH23 | VAH23.csv | 168 | 1386501.1 | 5369792.5 | 3983291.4 | 4.1009808 | 2.604465 | 3008.0115 | -20727.818 | 1830.501 | 7.164113 | 2 (major)
VAH23 | VAH23.csv | 169 | 1394287.2 | 5376773.5 | 3982486.3 | 4.100863 | 2.5975709 | 3007.6174 | -20782.596 | 1861.735 | 7.274869 | 2 (major)
VAH23 | VAH23.csv | 170 | 1401866.0 | 5384405.0 | 3982539.0 | 4.1009808 | 2.62235 | 3007.6174 | -20587.725 | 1894.191 | 7.405124 | 2 (major)
VAH23 | VAH23.csv | 171 | 1409687.9 | 5391728.9 | 3982041.0 | 4.1009021 | 2.6097832 | 3008.0115 | -20686.242 | 1854.999 | 7.25868 | 2 (major)
VAH23 | VAH23.csv | 172 | 1416451.8 | 5398890.0 | 3982438.2 | 4.1009417 | 2.6006832 | 3007.6172 | -20759.543 | 1860.564 | 7.275931 | 2 (major)
VAH23 | VAH23.csv | 173 | 1423574.2 | 5406762.5 | 3983188.3 | 4.1009417 | 2.6232562 | 3008.2085 | -20579.646 | 1893.759 | 7.407825 | 2 (major)
VAH23 | VAH23.csv | 174 | 1431403.1 | 5414587.3 | 3983184.2 | 4.1009021 | 2.618962 | 3007.4202 | -20615.311 | 1863.823 | 7.299061 | 2 (major)
VAH23 | VAH23.csv | 175 | 1439019.3 | 5422061.4 | 3983042.1 | 4.1009021 | 2.6086409 | 3007.6172 | -20695.109 | 1853.792 | 7.257144 | 2 (major)
VAH23 | VAH23.csv | 176 | 1446802.4 | 5429513.4 | 3982711.0 | 4.1009021 | 2.6034408 | 3007.4204 | -20738.854 | 1865.551 | 7.298817 | 2 (major)
VAH23 | VAH23.csv | 177 | 1454572.8 | 5436311.3 | 3981738.5 | 4.1009021 | 2.5778344 | 3007.4204 | -20943.377 | 1841.129 | 7.196499 | 2 (major)
VAH23 | VAH23.csv | 178 | 1461701.1 | 5444192.9 | 3982491.8 | 4.1009021 | 2.6136045 | 3007.4204 | -20656.49 | 1912.728 | 7.475962 | 2 (major)
VAH23 | VAH23.csv | 179 | 1469510.3 | 5451944.9 | 3982434.7 | 4.1009021 | 2.5834677 | 3007.6174 | -20897.27 | 1869.962 | 7.322598 | 2 (major)
VAH23 | VAH23.csv | 180 | 1476892.7 | 5459710.9 | 3982818.3 | 4.1010203 | 2.5569553 | 3007.8145 | -21113.621 | 1873.47 | 7.335509 | 2 (major)
VAH23 | VAH23.csv | 181 | 1483757.3 | 5675088.5 | 4191331.2 | 4.100863 | 2.4999909 | 3007.6174 | -21594.393 | 1849.08 | 7.235263 | 2 (major)
VAH23 | VAH23.csv | 182 | 1491593.4 | 3486456.2 | 1994862.8 | 4.1009021 | 2.7008631 | 3007.4202 | -19988.531 | 1824.064 | 7.150823 | 2 (major)
VAH23 | VAH23.csv | 183 | 1499286.4 | 3494198.5 | 1994912.1 | 4.1008234 | 2.7048025 | 3007.2231 | -19961.732 | 1844.338 | 7.229189 | 2 (major)
VAH23 | VAH23.csv | 184 | 1507059.8 | 3501943.7 | 1994883.9 | 4.100863 | 2.7004693 | 3007.4204 | -19992.471 | 1834.891 | 7.195002 | 2 (major)
VAH23 | VAH23.csv | 185 | 1514008.1 | 3509645.4 | 1995637.3 | 4.100863 | 2.6944025 | 3008.4055 | -20036.215 | 1834.07 | 7.191553 | 2 (major)
VAH23 | VAH23.csv | 186 | 1521343.1 | 3516366.2 | 1995023.0 | 4.1008234 | 2.6563475 | 3007.6172 | -20323.496 | 1818.544 | 7.136263 | 2 (major)
VAH23 | VAH23.csv | 187 | 1528955.1 | 3523161.5 | 1994206.4 | 4.1009021 | 2.6578839 | 3007.6174 | -20313.645 | 1844.788 | 7.213762 | 2 (major)
VAH23 | VAH23.csv | 188 | 1536665.4 | 3530951.6 | 1994286.2 | 4.1009021 | 2.691251 | 3007.2234 | -20060.646 | 1884.444 | 7.376814 | 2 (major)
VAH23 | VAH23.csv | 189 | 1543979.1 | 3538657.4 | 1994678.3 | 4.100863 | 2.6703324 | 3008.2085 | -20216.701 | 1835.629 | 7.198354 | 2 (major)
VAH23 | VAH23.csv | 190 | 1550849.3 | 3546442.9 | 1995593.6 | 4.1009021 | 2.6767538 | 3007.2234 | -20168.426 | 1844.637 | 7.233523 | 2 (major)
VAH23 | VAH23.csv | 191 | 1558684.6 | 3553838.4 | 1995153.9 | 4.1009021 | 2.6833327 | 3007.4204 | -20119.168 | 1828.85 | 7.167907 | 2 (major)
VAH23 | VAH23.csv | 192 | 1566062.9 | 3561465.5 | 1995402.6 | 4.1009021 | 2.694757 | 3007.6174 | -20033.455 | 1847.858 | 7.239929 | 2 (major)
VAH23 | VAH23.csv | 193 | 1573903.0 | 3568923.6 | 1995020.6 | 4.1009417 | 2.685657 | 3007.6174 | -20102.025 | 1831.603 | 7.178675 | 2 (major)
VAH23 | VAH23.csv | 194 | 1581727.5 | 3576682.1 | 1994954.6 | 4.1009808 | 2.6905417 | 3007.6174 | -20065.178 | 1847.172 | 7.239756 | 2 (major)
VAH23 | VAH23.csv | 195 | 1589359.5 | 3584057.5 | 1994697.9 | 4.1009417 | 2.6763599 | 3007.6174 | -20170.396 | 1825.017 | 7.15344 | 2 (major)
VAH23 | VAH23.csv | 196 | 1597157.8 | 3590978.9 | 1993821.1 | 4.1008234 | 2.6554809 | 3007.4204 | -20328.422 | 1819.976 | 7.126267 | 2 (major)
VAH23 | VAH23.csv | 197 | 1604165.6 | 3598819.2 | 1994653.5 | 4.100863 | 2.6866417 | 3008.2085 | -20093.553 | 1876.868 | 7.349181 | 2 (major)
VAH23 | VAH23.csv | 198 | 1611701.2 | 3605818.4 | 1994117.2 | 4.100863 | 2.6580021 | 3008.0115 | -20310.689 | 1810.981 | 7.096164 | 2 (major)
VAH23 | VAH23.csv | 199 | 1619022.9 | 3612808.0 | 1993785.2 | 4.1009021 | 2.6557565 | 3008.0115 | -20326.846 | 1839.062 | 7.196562 | 2 (major)
VAH23 | VAH23.csv | 200 | 1651513.1 | 3646208.7 | 1994695.6 | 4.100863 | 2.7349787 | 3007.8145 | -19739.475 | 2476.194 | 9.501427 | 2 (major)
VAH23 | VAH23.csv | 201 | 1660011.5 | 3653220.3 | 1993208.8 | 4.100863 | 2.7165027 | 3007.6174 | -19872.277 | 1815.155 | 7.113807 | 2 (major)
VAH23 | VAH23.csv | 202 | 1667781.5 | 3660352.8 | 1992571.2 | 4.1009021 | 2.7136664 | 3007.6174 | -19892.572 | 1841.955 | 7.213649 | 2 (major)
VAH23 | VAH23.csv | 203 | 1675503.1 | 3668146.0 | 1992642.9 | 4.100863 | 2.7284 | 3007.4202 | -19786.762 | 1863.765 | 7.304253 | 2 (major)
VAH23 | VAH23.csv | 204 | 1682885.3 | 3674732.3 | 1991847.0 | 4.1009021 | 2.6881387 | 3007.4204 | -20082.322 | 1800.355 | 7.067934 | 2 (major)
VAH23 | VAH23.csv | 205 | 1690137.0 | 3682556.6 | 1992419.6 | 4.1009417 | 2.7230422 | 3007.2234 | -19824.791 | 1890.926 | 7.402515 | 2 (major)
VAH23 | VAH23.csv | 206 | 1697853.1 | 3689763.9 | 1991910.8 | 4.100863 | 2.7063785 | 3007.6174 | -19947.744 | 1817.569 | 7.124998 | 2 (major)
VAH23 | VAH23.csv | 207 | 1705548.7 | 3697568.4 | 1992019.7 | 4.100863 | 2.7209544 | 3007.8147 | -19840.752 | 1859.451 | 7.286856 | 2 (major)
VAH23 | VAH23.csv | 208 | 1712962.5 | 3705288.3 | 1992325.8 | 4.1009021 | 2.7208755 | 3007.2234 | -19840.357 | 1835.274 | 7.197349 | 2 (major)
VAH23 | VAH23.csv | 209 | 1720694.9 | 3713024.8 | 1992329.9 | 4.100863 | 2.7213876 | 3007.4204 | -19836.811 | 1836.536 | 7.201413 | 2 (major)
VAH23 | VAH23.csv | 210 | 1728443.6 | 3720615.4 | 1992171.8 | 4.1009417 | 2.7161877 | 3007.4204 | -19874.445 | 1829.976 | 7.174694 | 2 (major)
VAH23 | VAH23.csv | 211 | 1736139.3 | 3727674.8 | 1991535.5 | 4.100863 | 2.6964509 | 3007.6172 | -20021.633 | 1815.334 | 7.112093 | 2 (major)
VAH23 | VAH23.csv | 212 | 1743550.1 | 3735374.9 | 1991824.8 | 4.1009808 | 2.7141786 | 3007.8142 | -19891.588 | 1861.804 | 7.292056 | 2 (major)
VAH23 | VAH23.csv | 213 | 1750477.2 | 3743145.1 | 1992668.0 | 4.1009021 | 2.7141786 | 3007.4202 | -19888.631 | 1840.04 | 7.214051 | 2 (major)
VAH23 | VAH23.csv | 214 | 1757438.0 | 3750936.9 | 1993498.9 | 4.1009417 | 2.7114604 | 3007.8145 | -19910.109 | 1843.811 | 7.231321 | 2 (major)
VAH23 | VAH23.csv | 215 | 1765295.2 | 3758242.6 | 1992947.4 | 4.1009417 | 2.6927874 | 3007.6174 | -20048.627 | 1819.398 | 7.13129 | 2 (major)
VAH23 | VAH23.csv | 216 | 1773104.2 | 3765212.9 | 1992108.7 | 4.100863 | 2.6773841 | 3007.8145 | -20162.318 | 1825.101 | 7.145875 | 2 (major)
VAH23 | VAH23.csv | 217 | 1779754.4 | 3772444.6 | 1992690.2 | 4.1009417 | 2.6843963 | 3007.6174 | -20110.498 | 1853.315 | 7.253596 | 2 (major)
VAH23 | VAH23.csv | 218 | 1786500.6 | 3780160.0 | 1993659.3 | 4.100863 | 2.6983025 | 3008.0115 | -20008.037 | 1860.459 | 7.288137 | 2 (major)
VAH23 | VAH23.csv | 219 | 1793815.1 | 3787940.4 | 1994125.3 | 4.1009021 | 2.7012966 | 3007.4204 | -19984.393 | 1842.105 | 7.221782 | 2 (major)
VAH23 | VAH23.csv | 220 | 1801316.1 | 3795544.3 | 1994228.2 | 4.100863 | 2.7006662 | 3007.8145 | -19991.289 | 1831.919 | 7.181027 | 2 (major)
VAH23 | VAH23.csv | 221 | 1808327.1 | 3802660.9 | 1994333.7 | 4.100863 | 2.6857357 | 3008.4058 | -20100.055 | 1837.48 | 7.206653 | 2 (major)
VAH23 | VAH23.csv | 222 | 1816007.3 | 3810488.8 | 1994481.4 | 4.100863 | 2.7089784 | 3007.8142 | -19928.631 | 1865.417 | 7.305974 | 2 (major)
VAH23 | VAH23.csv | 223 | 1823432.8 | 3818292.2 | 1994859.4 | 4.100863 | 2.7072058 | 3007.8145 | -19942.816 | 1835.993 | 7.198338 | 2 (major)
VAH23 | VAH23.csv | 224 | 1831235.4 | 3825905.6 | 1994670.2 | 4.1009021 | 2.7001147 | 3007.4204 | -19995.229 | 1829.63 | 7.172283 | 2 (major)
VAH23 | VAH23.csv | 225 | 1839101.1 | 3833576.7 | 1994475.6 | 4.1009417 | 2.700233 | 3007.8145 | -19991.879 | 1838.506 | 7.205323 | 2 (major)
VAH23 | VAH23.csv | 226 | 1846096.6 | 3841408.0 | 1995311.4 | 4.1008234 | 2.7035813 | 3007.8145 | -19969.221 | 1842.737 | 7.223369 | 2 (major)
VAH23 | VAH23.csv | 227 | 1853901.2 | 3849193.1 | 1995291.9 | 4.1008234 | 2.7010207 | 3008.0115 | -19986.363 | 1835.155 | 7.194881 | 2 (major)
VAH23 | VAH23.csv | 228 | 1860980.4 | 3856968.5 | 1995988.1 | 4.1009021 | 2.6986177 | 3007.4204 | -20005.082 | 1836.571 | 7.200056 | 2 (major)
VAH23 | VAH23.csv | 229 | 1868408.5 | 3864368.7 | 1995960.2 | 4.100863 | 2.6864054 | 3008.0115 | -20096.508 | 1824.3 | 7.149193 | 2 (major)
VAH23 | VAH23.csv | 230 | 1875733.0 | 3871450.8 | 1995717.8 | 4.100863 | 2.6735628 | 3007.2234 | -20192.268 | 1826.298 | 7.162646 | 2 (major)
VAH23 | VAH23.csv | 231 | 1883491.5 | 3878802.4 | 1995310.9 | 4.1009021 | 2.6869569 | 3007.8145 | -20092.369 | 1850.086 | 7.241476 | 2 (major)
VAH23 | VAH23.csv | 232 | 1891138.3 | 3886646.2 | 1995508.0 | 4.100863 | 2.7129967 | 3007.6174 | -19897.893 | 1858.278 | 7.279034 | 2 (major)
VAH23 | VAH23.csv | 233 | 1898846.9 | 3894450.8 | 1995603.8 | 4.1007447 | 2.7148087 | 3007.8145 | -19885.084 | 1833.53 | 7.187765 | 2 (major)
VAH23 | VAH23.csv | 234 | 1906602.7 | 3902221.0 | 1995618.3 | 4.1009021 | 2.7120905 | 3007.4202 | -19905.379 | 1830.388 | 7.174932 | 2 (major)
VAH23 | VAH23.csv | 235 | 1913748.4 | 3909374.9 | 1995626.5 | 4.100863 | 2.6877449 | 3007.6174 | -20086.064 | 1834.38 | 7.194934 | 2 (major)
VAH23 | VAH23.csv | 236 | 1921519.6 | 3917226.5 | 1995707.0 | 4.1008234 | 2.7071662 | 3007.6174 | -19943.014 | 1862.663 | 7.294703 | 2 (major)
VAH23 | VAH23.csv | 237 | 1928869.9 | 3924575.7 | 1995705.8 | 4.1008234 | 2.6893995 | 3008.0115 | -20072.076 | 1818.78 | 7.127428 | 2 (major)
VAH23 | VAH23.csv | 238 | 1935737.2 | 3932384.4 | 1996647.1 | 4.1009021 | 2.6980662 | 3008.4055 | -20009.615 | 1852.484 | 7.257249 | 2 (major)
VAH23 | VAH23.csv | 239 | 1943448.1 | 3939657.4 | 1996209.3 | 4.1009021 | 2.6763206 | 3007.4204 | -20172.17 | 1817.415 | 7.12092 | 2 (major)
VAH23 | VAH23.csv | 240 | 1951157.3 | 3947067.2 | 1995909.9 | 4.1009021 | 2.6791568 | 3007.8145 | -20151.283 | 1844.616 | 7.222535 | 2 (major)
VAH23 | VAH23.csv | 241 | 1958803.9 | 3954106.2 | 1995302.3 | 4.1009417 | 2.6633203 | 3007.6174 | -20269.703 | 1826.984 | 7.152316 | 2 (major)
VAH23 | VAH23.csv | 242 | 1966550.9 | 3961068.0 | 1994517.1 | 4.1009021 | 2.6422048 | 3008.2085 | -20433.641 | 1839.147 | 7.195693 | 2 (major)
VAH23 | VAH23.csv | 243 | 1974092.9 | 3968115.5 | 1994022.6 | 4.100863 | 2.6413777 | 3007.6174 | -20439.354 | 1848.871 | 7.232619 | 2 (major)
VAH23 | VAH23.csv | 244 | 1981784.1 | 3975051.8 | 1993267.6 | 4.1009021 | 2.6420867 | 3008.0115 | -20434.43 | 1848.514 | 7.229983 | 2 (major)
VAH23 | VAH23.csv | 245 | 1989288.8 | 3982159.4 | 1992870.6 | 4.100863 | 2.6602869 | 3008.7998 | -20295.123 | 1853.165 | 7.248251 | 2 (major)
VAH23 | VAH23.csv | 246 | 1996249.0 | 3989252.2 | 1993003.2 | 4.1009021 | 2.6689537 | 3007.8145 | -20227.539 | 1846.614 | 7.239586 | 2 (major)
VAH23 | VAH23.csv | 247 | 2004092.1 | 3996271.6 | 1992179.4 | 4.1007838 | 2.6651719 | 3007.4204 | -20255.123 | 1839.439 | 7.195193 | 2 (major)
VAH23 | VAH23.csv | 248 | 2011931.4 | 4003267.9 | 1991336.6 | 4.1009021 | 2.6595778 | 3007.6174 | -20298.078 | 1841.354 | 7.202001 | 2 (major)
VAH23 | VAH23.csv | 249 | 2018965.9 | 4010265.6 | 1991299.7 | 4.1009417 | 2.6565838 | 3007.8142 | -20321.133 | 1844.345 | 7.213413 | 2 (major)